## Copy of Fixdata 1
No | Polymer ID | Nama Polimer | SMILES | Tg
1 | P010001 | polyethylene | *C* | -120
2 | P010002 | polypropylene | *CC(C)* | 0
3 | P010003 | polybutene | *CC(CC)* | -24
4 | P010004 | poly(pent-1-ene) | CCCC(C*)* | -40
5 | P010008 | poly(4-methylpent-1-ene) | *CC(CC(C)C)* | 30
6 | P010009 | poly(hept-1-ene) | CCCCCC(C*)* | -60
7 | P010012 | poly(non-1-ene) | CCCCCCCC(C*)* | -47
8 | P010013 | poly(dec-1-ene) | CCCCCCCCC(C*)* | -35
9 | P010014 | poly(2-methylprop-1-ene) | *CC(C)(C)* | -73
10 | P010016 | poly(3-methylbut-1-ene) | *CCC(C)(C)* | -12
11 | P010020 | poly(3-methylcyclooctene) | *CCCCCCCC(C)* | -58
12 | P010025 | poly(vinylcyclohexane) | *CC(C1CCCCC1)* | 100
13 | P010027 | poly(3-phenylprop-1-ene) | *CC(Cc1ccccc1)* | 60
14 | P010028 | poly(4-phenylbut-1-ene) | *CC(CCc1ccccc1)* | 10
15 | P010042 | poly(dodec-1-ene) | CCCCCCCCCCC(C*)* | -107
16 | P010043 | poly(tetradec-1-ene) | CCCCCCCCCCCCC(C*)* | 10
17 | P010044 | poly(octadec-1-ene) | CCCCCCCCCCCCCCCCC(C*)* | -40
18 | P010068 | poly(cyclopentene) | *CCCC=C* | -100.1
19 | P010070 | trans-polybutadiene | *CC/C=C/* | -58
20 | P010071 | cis-polybutadiene | *CC/C=C\* | -95
21 | P010072 | 1,4-poly(buta-1,3-diene) | *CCC=C* | -85
22 | P010080 | poly(hexadec-1-ene) | CCCCCCCCCCCCCCC(C*)* | -88
23 | P010081 | poly(cyclooctene) | *CCCCCCC=C* | -90
24 | P010082 | trans-polycyclopentene | *CCC/C=C/* | -95
25 | P010098 | polycyclopentene | *CCC/C=C\* | -114
26 | P010106 | poly(cyclododecene) | *CCCCCCCCCCC=C* | -53
27 | P014525 | cis-1,4-poly(2-tert-butyl-1,3-butadiene) | *CC/C=C(/C(C)(C)C)\* | 25
28 | P020001 | polystyrene | *CC(c1ccccc1)* | 100
29 | P020002 | poly(2-methylstyrene) | *CC(c1ccccc1C)* | 131
30 | P020035 | poly(3-methylstyrene) | *CC(c1cccc(c1)C)* | 72
31 | P020039 | oly(3-chlorostyrene) | *CC(c1cccc(c1)Cl)* | 90
32 | P020040 | poly(3-fluorostyrene) | *CC(c1cccc(c1)F)* | 86
33 | P020041 | poly(4-methylstyrene) | *CC(c1ccc(cc1)C)* | 101
34 | P020046 | poly(4-tert-butylstyrene) | *CC(c1ccc(cc1)C(C)(C)C)* | 141
35 | P020061 | poly(4-chlorostyrene) | *CC(c1ccc(cc1)Cl)* | 299
36 | P020108 | poly(4-fluorostyrene) | *CC(c1ccc(cc1)F)* | 94
37 | P020119 | poly[4-(propoxysulfonyl)styrene] | CCCOS(=O)(=O)c1ccc(cc1)C(C*)* | 217
38 | P020122 | poly(2,4-dimethylstyrene) | *CC(c1ccc(cc1C)C)* | 95
39 | P020143 | poly(3,5-dimethylstyrene) | *CC(c1cc(C)cc(c1)C)* | 104
40 | P020144 | poly(3,4-dimethylstyrene) | *CC(c1ccc(c(c1)C)C)* | 107
41 | P020152 | poly(alpha-methyl-4-isopropylstyrene) | *CC(c1ccc(cc1)C(C)C)(C)* | 135
42 | P020181 | poly(1-isopropenyl-4-methylbenzene) | *CC(c1ccc(cc1)C)(C)* | 175
43 | P020185 | poly[p-(trifluoroacetyl)styrene] | *CC(c1ccc(cc1)C(=O)C(F)(F)F)* | 95
44 | P030001 | poly(vinyl alcohol) | *CC(O)* | 85
45 | P030006 | poly(methyl vinyl ketone) | *C(C(=O)C)C* | 115
46 | P030010 | polyacrylonitrile | *C(C#N)C* | 100
47 | P030017 | poly(allyltrimethylsilane) | *CC(C[Si](C)(C)C)* | 114
48 | P030027 | poly(isobutyl vinyl ether) | *CC(OCC(C)C)* | -22
49 | P030038 | poly[4-(trimethylsilyl)but-1-ene] | *CC(CC[Si](C)(C)C)* | 132
50 | P030049 | poly(vinyl trifluoroacetate) | *CC(OC(=O)C(F)(F)F)* | 43
51 | P030062 | poly(bicyclo[1.1,0]butane-1-carbonitrile) | *C1CC(C1)(*)C#N | 220
52 | P030067 | poly(3-m-tolylprop-1-ene) | *CC(Cc1cccc(c1)C)* | 40
53 | P030068 | poly(3-o-tolylprop-1-ene) | *CC(Cc1ccccc1C)* | 80
54 | P030069 | poly(3-p-tolylprop-1-ene) | *CC(Cc1ccc(cc1)C)* | 60
55 | P030071 | poly(vinyl p-tert-butylbenzoate) | *CC(OC(=O)c1ccc(cc1)C(C)(C)C)* | 121
56 | P030096 | poly(phenyl vinyl ketone) | *CC(C(=O)c1ccccc1)* | 90
57 | P030125 | poly(tert-butyl vinylcarbamate) | *CC(NC(=O)OC(C)(C)C)* | 120
58 | P030142 | poly[vinyl 4-(trimethylsilyl)benzoate] | *CC(OC(=O)c1ccc(cc1)[Si](C)(C)C)* | 120
59 | P039005 | poly(N-vinylpyrrolidone) | *CC(N1CCCC1=O)* | 165
60 | P040001 | poly(acrylic acid) | *C(C(=O)O)C* | 106
61 | P040005 | poly(isopropyl acrylate) | *CC(C(=O)OC(C)C)* | -11
62 | P040048 | poly(methyl methacrylate) | *C(C(=O)OC)(C*)C | 105
63 | P040127 | polyacrylamide | *C(C(=O)N)C* | 165
64 | P040203 | poly[4-(ethoxycarbonyl)phenyl acrylate] | CCOC(=O)c1ccc(cc1)OC(=O)C(C*)* | 37
65 | P040205 | poly(biphenyl-4-yl acrylate) | *CC(C(=O)Oc1ccc(cc1)c1ccccc1)* | 110
66 | P040248 | poly(trimethylsilyl methacrylate) | *CC(C(=O)O[Si](C)(C)C)(C)* | 127
67 | P040299 | poly(4-carboxyphenyl acrylate) | *CC(C(=O)Oc1ccc(cc1)C(=O)O)* | 125
68 | P040334 | poly{2-[N-ethyl(heptadecafluorooctyl)sulfonamido]ethyl acrylate} | *CC(C(=O)OCCN(S(=O)(=O)C(C(C(C(C(C(C(C(F)(F)F)(F)F)(F)F)(F)F)(F)F)(F)F)(F)F)(F)F)CC)* | 48.7
69 | P050001 | poly(vinyl fluoride) | *CC(F)* | 84.2
70 | P050002 | poly(vinyl chloride) | *CC(Cl)* | -70
71 | P050003 | poly(vinylidene fluoride) | *CC(F)(F)* | 80
72 | P050004 | poly(vinylidene chloride) | *CC(Cl)(Cl)* | -40
73 | P050006 | poly(tetrafluoroethylene) | *C(F)(F)* | -18
74 | P050007 | polychlorotrifluoroethylene | *C(C(F)(F)*)(Cl)F | 125
75 | P050013 | polychloroprene | *CCC=C(Cl)* | 52
76 | P050023 | poly-tetrafluoroethylene-alt-ethylene | *CCC(C(F)(F)*)(F)F | -45
77 | P050026 | poly-hexafluoroisobutylene-alt-vinylidene fluoride | *CC(CC(C(F)(F)F)(C(F)(F)F)*)(F)F | -108
78 | P050029 | polycyclodecene | *CCCCCCCCC(C(Cl)*)Cl | 132
79 | P050030 | polycyclododecene | *CCCCCCCCCCC(C(Cl)*)Cl | -30
80 | P050031 | polycyclopentene | *CCCC(C(Cl)*)Cl | -32
81 | P050035 | 1,4-poly(1,1,2-trifluoro-1,3-butadiene) | *C=C(C(C*)(F)F)F | 25
82 | P050049 | polycycloheptene | *CCCCCC(C(Cl)*)Cl | -35
83 | P060001 | trans-polyisoprene | *CC/C=C(\C)/* | -17
84 | P060002 | cis-1,4-polyisoprene | *CC/C=C(/C)\* | -60
85 | P060012 | trans-polychloroprene | *CC/C=C(\Cl)/* | -70
86 | P060015 | cis-1,4-polychloroprene | *CC/C=C(/Cl)\* | -45
87 | P060017 | 1,2-polybuta-1,3-diene | *C(C=C)C* | -20
88 | P070001 | polyformaldehyde | *OC* | 2
89 | P070013 | poly(ethylene oxide) | *CCO* | -71
90 | P070014 | poly(propane-1,2-diol) | *CC(O*)C | -60
91 | P070015 | poly[2-(chloromethyl)oxirane] | *CC(O*)CCl | -75
92 | P070021 | poly(3-methoxy2-methyloxirane) | COCC(O*)C* | -22
93 | P070024 | poly(1,2-epoxyhexane) | CCCCC(O*)C* | -62
94 | P070025 | poly(tert-butylethylene oxide) | *CC(C(C)(C)C)O* | -70
95 | P070029 | poly(3-butoxy2-methyloxirane) | CCCCOCC(O*)C* | 34
96 | P070030 | poly(1,2-octene oxide) | CCCCCCC(O*)C* | -79
97 | P070031 | poly(3-hexyloxy2-methyloxirane) | CCCCCCOCC(O*)C* | -74
98 | P070032 | poly(phenylethylene oxide) | *CC(c1ccccc1)O* | -88
99 | P070033 | poly(3-phenoxy-2-methyloxirane) | *CC(COc1ccccc1)O* | 41
100 | P070056 | poly(trimethylene oxide) | *CCCO* | 35
101 | P070057 | poly(3,3-dimethyloxetane) | *OCC(C*)(C)C | -78
102 | P070060 | poly[2,2-bis(chloromethyl)trimethylene oxide] | *OCC(CCl)(CCl)C* | -50
103 | P070064 | poly(tetramethylene glycol) | *OCC(CCl)(CCl)C* | 5
104 | P070065 | poly(hexamethylene glycol) | *CCCCCCO* | -84
105 | P070066 | poly(octamethylene glycol) | *CCCCCCCCO* | -61.7
106 | P070068 | poly(decamethylene oxide) | *CCCCCCCCCCO* | -18
107 | P070074 | poly(1,4-phenylene oxide) | *Oc1ccc(cc1)* | -41
108 | P070076 | poly(2,6-dimethylphenol) | *Oc1c(C)cc(cc1C)* | 85
109 | P070080 | poly(2,6-diphenylphenol) | *Oc1c(cc(cc1c1ccccc1)*)c1ccccc1 | 210
110 | P070089 | poly(1,3-dioxolane) | *CCOCO* | 220
111 | P070090 | poly(methyleneoxytetramethylene oxide) | *CCCCOCO* | -64
112 | P070091 | poly(methyleneoxypentamethylene oxide) | *CCCCCOCO* | -84
113 | P070140 | poly(ethylene-2,5-furandicarboxylate) | *C(=O)OCCOC(=O)c1ccc(o1)* | -81.5
114 | P070143 | poly(ethylene p-oxybenzoate) | *CCOC(=O)c1ccc(cc1)O* | 85
115 | P070170 | (hexane-1,6-diamine)-alt-(oxydiacetic acid) | *OCC(=O)NCCCCCCNC(=O)C* | 80
116 | P070214 | poly{[benzene-1,4-bis(methylamine)]-alt-(5,5'-oxydipentanoic acid)} | *CCCCC(=O)NCc1ccc(cc1)CNC(=O)CCCCO* | 10
117 | P070218 | poly{[(2,5-dimethyl-1,4-phenylene)dimethyl diacetate]-alt-(3,3'-oxydipropanenitrile)} | *CCC(=O)NCc1cc(C)c(cc1C)CNC(=O)CCO* | 70
118 | P070232 | poly[(4,4'-oxydianiline)-alt-(terephthaloyl dichloride)] | *Oc1ccc(cc1)NC(=O)c1ccc(cc1)C(=O)Nc1ccc(cc1)* | 80
119 | P070256 | poly[(2,2'-oxydiethanol)-alt-(hexane-1,6-diyl diisocyanate)] | *CCOCCOC(=O)NCCCCCCNC(=O)O* | 129
120 | P070258 | poly{[(2,2'-(ethylenedioxy)diethanol]-alt-(hexane-1,6-diyl diisocyanate)} | *CCOCCOCCOC(=O)NCCCCCCNC(=O)O* | -1
121 | P070267 | poly[(1,4-phenylenedioxy)diacetic acid] | *CC(=O)OC(=O)COc1ccc(cc1)O* | -13
122 | P070269 | poly[4,4'-(methylenedioxy)diebnzoic acid] | *COc1ccc(cc1)C(=O)OC(=O)c1ccc(cc1)O* | 70
123 | P070271 | poly[4,4'-(ethylenedioxy)dibenzoic acid] | *CCOc1ccc(cc1)C(=O)OC(=O)c1ccc(cc1)O* | 84
124 | P070273 | poly[3,3'-(propane-1,3-diyldioxy)dibenzoic acid] | *CCCOc1cccc(c1)C(=O)OC(=O)c1cccc(c1)O* | 45
125 | P070274 | poly[4,4'-(propane-1,3-diyldioxy)dibenzoic acid] | *CCCOc1ccc(cc1)C(=O)OC(=O)c1ccc(cc1)O* | 53
126 | P070276 | poly[3,3'-(butane-1,4-diyldioxy)dibenzoic acid] | *CCCCOc1cccc(c1)C(=O)OC(=O)c1cccc(c1)O* | 95
127 | P070277 | poly[4,4'-(butane-1,4-diyldioxy)dibenzoic acid] | *CCCCOc1ccc(cc1)C(=O)OC(=O)c1ccc(cc1)O* | 20
128 | P070279 | poly[4,4'-(pentane-1,5-diyldioxy)dibenzoic acid] | *CCCCCOc1ccc(cc1)C(=O)OC(=O)c1ccc(cc1)O* | 75
129 | P070280 | 3,3'-(pentane-1,5-diyldioxy)dibenzoic acid | *CCCCCOc1cccc(c1)C(=O)OC(=O)c1cccc(c1)O* | 53
130 | P070282 | poly[4,4'-(hexane-1,6-diyldioxy)dibenzoic acid] | *CCCCCCOc1ccc(cc1)C(=O)OC(=O)c1ccc(cc1)O* | 61
131 | P070283 | poly[4,4'-(oxydimethylene)dibenzoic acid] | *COCOc1ccc(cc1)C(=O)OC(=O)c1ccc(cc1)O* | 47
132 | P070284 | poly{4,4'-[oxybis(ethyleneoxy)]dibenzoic acid} | *CCOCCOc1ccc(cc1)C(=O)OC(=O)c1ccc(cc1)O* | 62
133 | P070285 | poly{[1-methylethane-1,1-diylbis(4,1-phenyleneoxy)]diacetic acid} | *CC(=O)OC(=O)COc1ccc(cc1)C(c1ccc(cc1)O*)(C)C | 41
134 | P070308 | poly{[1,1'-(oxydi-4,1-phenylene)bisethanone]-alt-(2,2'-dibenzoyl-4,4'-oxydianiline)} | *c1ccc(cc1)Oc1ccc(cc1)c1ccc2c(c1)c(cc(n2)Oc1nc2ccc(cc2c(c1)c1ccccc1)*)c1ccccc1 | 105
135 | P070309 | poly{[4,4'-(1-methylethane-1,1-diyl)diphenol]-alt-(3,6-dichloropyridazine)} | *Oc1ccc(cc1)C(c1ccc(cc1)Oc1ccc(nn1)*)(C)C | 271
136 | P070317 | polyethersulfone | *Oc1ccc(cc1)S(=O)(=O)c1ccc(cc1)Oc1ccc(cc1)C(c1ccc(cc1)*)(C)C | 180
137 | P070321 | poly(heptanal) | CCCCCCC(O*)* | 186
138 | P070355 | poly[oxybis(oxydi-p-phenylene)ketone] | *Oc1ccc(cc1)Oc1ccc(cc1)Oc1ccc(cc1)C(=O)c1ccc(cc1)* | -116
139 | P070376 | poly(1,2-dodecene oxide) | CCCCCCCCCCC(O*)C* | 151
140 | P070425 | poly{[4,4'-(1-propene-1,2-diyl)diphenol]-alt-[1,2-bis(2-chloroethoxy)ethane]} | *CCOCCOCCOc1ccc(cc1)/C=C(/c1ccc(cc1)O*)\C | -41
141 | P070426 | poly[(4,4'-dihydroxy-alpha-methylstilbene)-co-(tetraethylene glycol)] | *CCOCCOCCOCCOc1ccc(cc1)/C=C(/c1ccc(cc1)O*)\C | 16
142 | P070437 | poly[chloro-1,4-phenylene 1,2-bis(phenoxy)ethane-4,4'-dicarboxylate] | *Oc1ccc(cc1Cl)OC(=O)c1ccc(cc1)OCCOc1ccc(cc1)C(=O)* | 8
143 | P070445 | poly[(3,6,9-trioxaunndecane-1,11-diol)-alt-(1,6-diisocyanatohexane)] | *CCOCCOCCOCCOC(=O)NCCCCCCNC(=O)O* | 87
144 | P070446 | poly[(hexaethylene glycol)-alt-(hexamethylene diisocyanate)] | *CCOCCOCCOCCOCCOCCOC(=O)NCCCCCCNC(=O)O* | -20
145 | P070466 | polyetheretherketone | *Oc1ccc(cc1)Oc1ccc(cc1)C(=O)c1ccc(cc1)* | 65
146 | P070467 | poly[(bisphenol A)-alt-(4,4'-dichlorobenzophenone)] | *Oc1ccc(cc1)C(c1ccc(cc1)Oc1ccc(cc1)C(=O)c1ccc(cc1)*)(C)C | 143
147 | P070472 | poly({4,4'-[2,2,2-trifluoro-1-(trifluoromethyl)ethane-1,1-diyl]diphenol}-alt-[bis(4-chlorophenyl)sulfone]) | *Oc1ccc(cc1)S(=O)(=O)c1ccc(cc1)Oc1ccc(cc1)C(C(F)(F)F)(C(F)(F)F)c1ccc(cc1)* | 155
148 | P070479 | poly{4,4'-[biphenyl-4,4'-diylbis(sulfonyl)]diphenol} | *Oc1ccc(cc1)S(=O)(=O)c1ccc(cc1)c1ccc(cc1)S(=O)(=O)c1ccc(cc1)* | 199.4
149 | P070481 | poly{hydroquinone-alt-[bis(4-chlorophenyl)sulfone]} | *Oc1ccc(cc1)Oc1ccc(cc1)S(=O)(=O)c1ccc(cc1)* | 276
150 | P070504 | poly(3,3-diethyloxetane) | *OCC(CC)(CC)C* | 207
151 | P070523 | poly[1,7-bis(1-naphthoxy)heptane] | *CCCCCCCOc1ccc(c2c1cccc2)c1ccc(c2c1cccc2)O* | -30
152 | P070524 | poly[1,6-bis(1-naphthyloxy)hexane] | *CCCCCCOc1ccc(c2c1cccc2)c1ccc(c2c1cccc2)O*
153 | P070525 | poly(di-1,4-naphthyleneoxypentamethylene oxide) | *CCCCCOc1ccc(c2c1cccc2)c1ccc(c2c1cccc2)O* | 141
154 | P070526 | poly[1,4-bis(1-naphthyloxy)butane] | *CCCCOc1ccc(c2c1cccc2)c1ccc(c2c1cccc2)O* | 109
155 | P070527 | poly[1,3-bis(1-naphthyloxy)propane] | *CCCOc1ccc(c2c1cccc2)c1ccc(c2c1cccc2)O* | 159
156 | P070549 | poly[1,2-bis(chloromethyl)ethylene oxide] | *OC(C(CCl)*)CCl | 130
157 | P070561 | poly(5-hydroxy-3-oxavaleric acid) | *CCOCC(=O)O* | 184
158 | P070562 | poly[5-hydroxymethylene-5-methyl-2-(1,3-dioxane)-caprylic acid] | *CCCCCCCC(=O)OCC1(C)COC(OC1)* | 95
159 | P070563 | poly[4-hydroxytetramethylene-2-(1,3-dioxolane)-caprylic acid] | *CCCCCCCC(=O)OCCCCC1COC(O1)* | -10.5
160 | P070564 | poly(3-hydroxyoxacyclobutane) | *OCC(C*)O | -26
161 | P070572 | poly[(2,2'-oxydiethanol)-alt-(terephthalic acid)] | *CCOCCOC(=O)c1ccc(cc1)C(=O)O* | -44
162 | P070574 | poly[(3,4'-oxydianiline)-alt-(adipic acid)] | *Oc1cccc(c1)NC(=O)CCCCC(=O)Nc1ccc(cc1)* | 17
163 | P070575 | poly[(4,4'-oxydianiline)-alt-(adipic acid)] | *Oc1ccc(cc1)NC(=O)CCCCC(=O)Nc1ccc(cc1)* | 21.9
164 | P070576 | poly[(3,4'-oxydianiline)-alt-(nonanedioic acid)] | *Oc1cccc(c1)NC(=O)CCCCCCCC(=O)Nc1ccc(cc1)* | 160
165 | P070577 | poly[(4,4'-oxydianiline)-alt-(nonanedioic acid)] | *Oc1ccc(cc1)NC(=O)CCCCCCCC(=O)Nc1ccc(cc1)* | 230
166 | P070578 | poly[(3,4'-oxydianiline)-alt-(dodecanedioic acid)] | *Oc1cccc(c1)NC(=O)CCCCCCCCCCC(=O)Nc1ccc(cc1)* | 120
167 | P070579 | poly[(4,4'-oxydianiline)-alt-(dodecanedioic acid)] | *Oc1ccc(cc1)NC(=O)CCCCCCCCCCC(=O)Nc1ccc(cc1)* | 160
168 | P070583 | poly[(3,4'-oxydianiline)-alt-(heptanedioic acid)] | *Oc1cccc(c1)NC(=O)CCCCCC(=O)Nc1ccc(cc1)* | 110
169 | P070584 | poly[(4,4'-oxydianiline)-alt-(heptanedioic acid)] | *Oc1ccc(cc1)NC(=O)CCCCCC(=O)Nc1ccc(cc1)* | 150
170 | P070585 | poly[(3,4'-oxydianiline)-alt-(decanedioic acid)] | *Oc1cccc(c1)NC(=O)CCCCCCCCC(=O)Nc1ccc(cc1)* | 130
171 | P070586 | poly[(4,4'-oxydianiline)-alt-(decanedioic acid)] | *Oc1ccc(cc1)NC(=O)CCCCCCCCC(=O)Nc1ccc(cc1)* | 180
172 | P070587 | poly[(3,4'-oxydianiline)-alt-(octanedioic acid)] | *Oc1cccc(c1)NC(=O)CCCCCCC(=O)Nc1ccc(cc1)* | 125
173 | P070588 | poly[(4,4'-oxydianiline)-alt-(octanedioic acid)] | *Oc1ccc(cc1)NC(=O)CCCCCCC(=O)Nc1ccc(cc1)* | 160
174 | P070589 | poly[(3,4'-oxydianiline)-alt-(undecanedioic acid)] | *Oc1cccc(c1)NC(=O)CCCCCCCCCC(=O)Nc1ccc(cc1)* | 140
175 | P070590 | poly[(4,4'-oxydianiline)-alt-(undecanedioic acid)] | *Oc1ccc(cc1)NC(=O)CCCCCCCCCC(=O)Nc1ccc(cc1)* | 180
176 | P070591 | poly{[bis(2-ethylphenyl) ether]-alt-(isophthaloyl dichloride)} | CCc1cc(ccc1O*)C(=O)c1cccc(c1)C(=O)c1ccc(c(c1)CC)* | 110
177 | P070592 | poly[4,4'-oxy-(2,6-diisopropyl)diphenylene m-phenylenediketone] | *Oc1c(cc(cc1C(C)C)C(=O)c1cccc(c1)C(=O)c1ccc(cc1)*)C(C)C | 150
178 | P070593 | poly[4,4'-oxy-(2-ethyl-2'-isopropyl)diphenylene m-phenylenediketone] | CCc1cc(ccc1O*)C(=O)c1cccc(c1)C(=O)c1ccc(c(c1)C(C)C)* | 126
179 | P070594 | poly{(2-isopropylphenyl 2-methylphenyl ether)-alt-(isophthaloyl dichloride)} | *Oc1ccc(cc1C)C(=O)c1cccc(c1)C(=O)c1ccc(c(c1)C(C)C)* | 132
180 | P070595 | poly[4,4'-oxy-(2-isopropyl-2'-methyl)diphenylene p-phenylenediketone] | *Oc1ccc(cc1C)C(=O)c1ccc(cc1)C(=O)c1ccc(c(c1)C(C)C)* | 136
181 | P070626 | poly[(2,2,3,3,4,4-hexafluoropentane-1,5-diol)-alt-(3,3'-oxybis(benzoyl chloride)] | *Oc1cccc(c1)C(=O)OCC(C(C(COC(=O)c1cccc(c1)*)(F)F)(F)F)(F)F | 147
182 | P070627 | poly[(4,4'-oxydiphenol)-alt-(isophthalic acid)] | *Oc1ccc(cc1)Oc1ccc(cc1)OC(=O)c1cccc(c1)C(=O)* | 149
183 | P070628 | poly{(4,4'-oxydiphenol)-alt-[5-(pentyloxy)isophthaloyl dichloride]} | CCCCCOc1cc(cc(c1)C(=O)*)C(=O)Oc1ccc(cc1)Oc1ccc(cc1)O* | 20
184 | P070648 | poly(2-hydroxyethyl methyl 2,4,8,10-tetraoxaspiro[5.5]undecane-3,9-dicaprylate) | *CCCCCCCC(=O)OCCOC(=O)CCCCCCCC1OCC2(CO1)COC(OC2)* | 169
185 | P070656 | poly(3-tert-butyloxetane) | *OCC(C(C)(C)C)C* | 126
186 | P070657 | poly(3-ethyl-3-methyloxetane) | *OCC(CC)(C*)C | 0
187 | P070666 | poly(ether ketone ketone) | *Oc1ccc(cc1)C(=O)c1ccc(cc1)C(=O)c1ccc(cc1)* | -4
188 | P070667 | poly{hydroquinone-alt-[4,4'-(isophthaloyl)bis(phenyl chloride)]} | *Oc1ccc(cc1)Oc1ccc(cc1)C(=O)c1cccc(c1)C(=O)c1ccc(cc1)* | -48
189 | P070668 | poly{(biphenyl-4,4'-diol)-alt-[4,4'-(isophthaloyl)bis(phenyl chloride)]} | *Oc1ccc(cc1)c1ccc(cc1)Oc1ccc(cc1)C(=O)c1cccc(c1)C(=O)c1ccc(cc1)* | 165
190 | P070669 | poly{(4,4'-dihydroxybenzophenone)-alt-[1,3-bis(4-fluorobenzoyl)benzene]} | *Oc1ccc(cc1)C(=O)c1ccc(cc1)Oc1ccc(cc1)C(=O)c1cccc(c1)C(=O)c1ccc(cc1)* | 148
191 | P070671 | poly(hydroquinone-alt-{4,4'-[[1,1':4',1''-terphenyl]-4,4''-diylbis(sulfonyl)]bis(benzoyl chloride)}) | *Oc1ccc(cc1)Oc1ccc(cc1)S(=O)(=O)c1ccc(cc1)c1ccc(cc1)c1ccc(cc1)S(=O)(=O)c1ccc(cc1)* | 160
192 | P070672 | poly((biphenyl-4,4'-diol)-alt-{4,4'-[[1,1':4',1''-terphenyl]-4,4''-diylbis(sulfonyl)]bis(benzoyl chloride)}) | *Oc1ccc(cc1)S(=O)(=O)c1ccc(cc1)c1ccc(cc1)c1ccc(cc1)S(=O)(=O)c1ccc(cc1)Oc1ccc(cc1)c1ccc(cc1)* | 152
193 | P070674 | poly({4,4'-[[1,1':4',1''-terphenyl]-4,4''-diylbis(sulfonyl)]diphenol}-alt-{4,4'-[[1,1':4',1''-terphenyl]-4,4''-diylbis(sulfonyl)]bis(phenyl chloride)}) | *Oc1ccc(cc1)S(=O)(=O)c1ccc(cc1)c1ccc(cc1)c1ccc(cc1)S(=O)(=O)c1ccc(cc1)* | 259
194 | P070675 | poly{(1,1':4',1''-terphenyl-4,4''-diol)-alt-[bis(4-chlorophenyl) sulfone]} | *Oc1ccc(cc1)S(=O)(=O)c1ccc(cc1)Oc1ccc(cc1)c1ccc(cc1)c1ccc(cc1)* | 264
195 | P070676 | poly{(1,1':4',1''-terphenyl-4,4''-diol)-alt-[4,4'-p-phenylenebis(p-phenylenesulfonyl)dichloride]} | *Oc1ccc(cc1)S(=O)(=O)c1ccc(cc1)c1ccc(cc1)S(=O)(=O)c1ccc(cc1)Oc1ccc(cc1)c1ccc(cc1)c1ccc(cc1)* | 311
196 | P070677 | poly{(1,1':4',1''-terphenyl-4,4''-diol)-alt-[1,3-bis(4-fluorobenzoyl)benzene]} | *Oc1ccc(cc1)c1ccc(cc1)c1ccc(cc1)Oc1ccc(cc1)C(=O)c1cccc(c1)C(=O)c1ccc(cc1)* | 251
197 | P070678 | poly{[4,4'-(isophthaloyl)diphenol]-alt-[bis(4-fluorophenyl) 1,4-phenylene diketone]} | *Oc1ccc(cc1)C(=O)c1cccc(c1)C(=O)c1ccc(cc1)* | 263
198 | P070686 | poly[oxybis(trimethylene) p,p'-bibenzoate] | *CCCOCCCOC(=O)c1ccc(cc1)c1ccc(cc1)C(=O)O* | 174
199 | P070701 | poly[(2-methylhydroquinone)-alt-(4,4'-difluorobenzophenone)] | *Oc1ccc(cc1C)Oc1ccc(cc1)C(=O)c1ccc(cc1)* | 139
200 | P070709 | poly{[5,5'-(2-methylethane-1,1-diyl)bis(2-furfuryl isocyanate)]-alt-(furan-2,5-dimethanol)} | *CNC(=O)OCc1ccc(o1)COC(=O)NCc1ccc(o1)C(c1ccc(o1)*)(C)C | 17
201 | P070710 | poly{[5,5'-isopropylidenebis(2-furfuryl isocyanate)]-alt-[1-(2-furyl)ethylene glycol]} | *CNC(=O)OCC(c1ccco1)OC(=O)NCc1ccc(o1)C(c1ccc(o1)*)(C)C | 153
202 | P070711 | poly([5,5'-isopropylidenebis(2-furfuryl isocyanate)]-alt-{bis[5-(hydroxymethyl)-2-furfuryl]ether}) | *CNC(=O)OCc1ccc(o1)COCc1ccc(o1)COC(=O)NCc1ccc(o1)C(c1ccc(o1)*)(C)C | 45
203 | P070712 | poly{(furan-2,5-dimethanol)-alt-[4,4'-methylenebis(phenyl isocyanate)]} | *COC(=O)Nc1ccc(cc1)Cc1ccc(cc1)NC(=O)OCc1ccc(o1)* | 20
204 | P070713 | poly{[5,5'-isopropylidenebis(2-furfuryl isocyanate)]-alt-(tetrahydrofuran-3,4-dimethanol)} | *CNC(=O)OCc1cocc1COC(=O)NCc1ccc(o1)C(c1ccc(o1)*)(C)C | 50
205 | P070714 | poly{[2,5-di(isocyanatomethyl)furan]-alt-(furan-2,5-dimethanol)} | *COC(=O)NCc1ccc(o1)CNC(=O)OCc1ccc(o1)* | 97
206 | P070715 | poly{[2,5-di(isocyanatomethyl)furan]-alt-[1-(2-furyl)ethylene glycol]} | *CNC(=O)OCC(c1ccco1)OC(=O)NCc1ccc(o1)* | 25
207 | P070716 | poly[(hexane-1,6-diyl diisocyanate)-alt-(furan-2,5-dimethanol)] | *COC(=O)NCCCCCCNC(=O)OCc1ccc(o1)* | 75
208 | P074257 | poly{(4,4'-oxydianiline)-alt-[4,4'-(naphthylene-2,6-diyldioxy)bis(phthalic anhydride)]} | *c1cccc(c1)N1C(=O)c2c(C1=O)cc(cc2)Oc1ccc2c(c1)ccc(c2)Oc1ccc2c(c1)C(=O)N(C2=O)* | 30
209 | P074310 | poly[(4,4'-oxydianiline)-alt-(4,4'-oxydibenzoic acid)] | *Oc1ccc(cc1)NC(=O)c1ccc(cc1)Oc1ccc(cc1)C(=O)Nc1ccc(cc1)* | 33
210 | P074311 | poly{[4,4'-(1,4-phenylenedioxy)dianiline]-alt-[4,4'-(p-phenylenedioxy)dibenzoic acid]} | *Oc1ccc(cc1)Oc1ccc(cc1)NC(=O)c1ccc(cc1)Oc1ccc(cc1)Oc1ccc(cc1)C(=O)Nc1ccc(cc1)* | 230
211 | P074314 | poly{[4,4'-(1,3-phenylenedioxy)dianiline]-alt-[4,4'-(m-phenylenedioxy)dibenzoic acid]} | *Oc1cccc(c1)Oc1ccc(cc1)NC(=O)c1ccc(cc1)Oc1cccc(c1)Oc1ccc(cc1)C(=O)Nc1ccc(cc1)* | 274
212 | P074317 | poly{[3,3'-(biphenyl-4,4'-diyldioxy)dianiline]-alt-(pyromellitic anhydride)} | *c1cccc(c1)Oc1ccc(cc1)c1ccc(cc1)Oc1cccc(c1)n1c(=O)c2c(c1=O)cc1c(c2)c(=O)n(c1=O)* | 236
213 | P074354 | poly{[6,6'-(biphenyl-4,4'-diyldioxy)dihexan-1-ol]-alt-[hexane-1,6-diyl bis(phenyl carbonate)]} | *CCCCCCOC(=O)OCCCCCCOC(=O)OCCCCCCOc1ccc(cc1)c1ccc(cc1)O* | 179
214 | P074369 | poly{[6,6'-(biphenyl-4,4'-diyldioxy)dihexan-1-ol]-alt-[4-methyl-1,3-phenylene diisocyanate]} | *CCCCCCOC(=O)Nc1ccc(c(c1)NC(=O)OCCCCCCOc1ccc(cc1)c1ccc(cc1)O*)C | 250
215 | P074419 | poly[(5-methyl-2-furyl)methyl benzoate] | *CCc1ccc(o1)* | 16.6
216 | P079003 | poly{[bis(p-phenoxyphenyl)-p-carborane]-alt-(biphenyl-4,4'-dicarboxylic acid)} | [B]1234[B]567[B]89%10[B]%11%12%13[B]%141([C]258%11c1ccc(cc1)Oc1ccc(cc1)C(=O)c1ccc(cc1)c1ccc(cc1)C(=O)c1ccc(cc1)Oc1ccc(cc1)*)[B]12%13[B]59%12[B]86%10[B]647[B]3%141[C]2586* | 87
217 | P079004 | poly{[bis(p-phenoxyphenyl)-p-carborane]-alt-(terephthalic acid)} | [B]1234[B]567[B]89%10[B]%11%12%13[B]%141([C]258%11c1ccc(cc1)Oc1ccc(cc1)C(=O)c1ccc(cc1)C(=O)c1ccc(cc1)Oc1ccc(cc1)*)[B]12%13[B]59%12[B]86%10[B]647[B]3%141[C]2586* | 23
218 | P079048 | poly{fluorescein-alt-(isophthaloyl dichloride)] | *OC(=O)c1cccc(c1)C(=O)Oc1ccc2c(c1)Oc1c(C32OC(=O)c2c3cccc2)ccc(c1)* | 270
219 | P080002 | poly(difluoromethylene sulfide) | *SC(F)(F)* | 267
220 | P080007 | poly(propylene sulfide) | *CC(S*)C | 276
221 | P080012 | poly(trimethylene sulfide) | *CCCS* | -118
222 | P080014 | poly(2,2-dimethyltrimethylene sulfide) | *SCC(C*)(C)C | 37
223 | P080034 | poly(decamethylene disulfide) | *CCCCCCCCCCSS* | -59
224 | P080035 | poly[(decane-1,10-dithiol)-alt-dichlorosulfide] | *CCCCCCCCCCSSS* | -53
225 | P080055 | poly[(hexane-1,6-diamine)-alt-(3,3'-sulfanediyldiproppanoic acid)] | *SCCC(=O)NCCCCCCNC(=O)CC* | -65
226 | P080085 | poly(1,2-cyclohexylene sulfide) | *SC1CCCCC1* | -70
227 | P080086 | poly(1,3-cyclohexylene sulfide) | *SC1CCCC(C1)* | 14
228 | P080097 | poly(p-phenylene sulfide) | *Sc1ccc(cc1)* | -45
229 | P080099 | poly(p-xylylene disulfide) | *SSCc1ccc(cc1)C* | -53
230 | P080100 | poly{dichlorodisulfane-alt-[benzene-1,4-bis(methanethiol)]} | *SSSSCc1ccc(cc1)C* | 90
231 | P080108 | poly{[benzene-1,4-bis(methylamine)]-alt-(5,5'-sulfanediyldipentanoic acid)} | *CCCCC(=O)NCc1ccc(cc1)CNC(=O)CCCCS* | 23
232 | P080110 | poly{[benzene-1,4-bis(methylamine)]-alt-(7,7'-sulfanediyldiheptanoic acid)} | *CCCCCCC(=O)NCc1ccc(cc1)CNC(=O)CCCCCCS* | 3
233 | P080117 | poly{[benzene-1,4-bis(ethylamine)]-alt-(11,11'-sulfanediyldiundecanoic acid)} | *CCCCCCCCCCC(=O)NCCc1ccc(cc1)CCNC(=O)CCCCCCCCCCS* | 70
234 | P080124 | poly[4,4'-(tetramethylenedithio)dibenzoic anhydride] | *OC(=O)c1ccc(cc1)SCCCCSc1ccc(cc1)C(=O)* | 65
235 | P080176 | poly{[benzene-1,4-bis(methanethiol)]-alt-dichlorosulfide} | *SSSCc1ccc(cc1)C* | 58
236 | P084391 | poly[3-(4-hydroxyphenylthio)benzoic acid] | *Oc1ccc(cc1)Sc1cccc(c1)C(=O)* | 62
237 | P084393 | poly(methylhydroquinone-alt-{3,3'-[terephthaloylbis(oxy-m-phenylenesulphanediyl)]dibenzoic acid}) | *Oc1ccc(cc1C)OC(=O)c1cccc(c1)Sc1ccc(cc1)OC(=O)c1ccc(cc1)C(=O)Oc1ccc(cc1)Sc1cccc(c1)C(=O)* | 8
238 | P084418 | poly(2,5-dimethylene-2,5-dihydrothiophene) | *CCc1ccc(s1)* | 89
239 | P084485 | poly(thiophene-2,5-dicarboxaldehyde) | *C(=C(c1ccc(s1)*)OC)OC | 107
240 | P090003 | poly(ethylene succinate) | *CCOC(=O)CCC(=O)O* | 23
241 | P090004 | poly[(propane-1,3-diol)-alt-(succinic acid)] | *CCCOC(=O)CCC(=O)O* | 91
242 | P090005 | poly[(butane-1,4-diol)-alt-(succinic acid)] | *CCCCOC(=O)CCC(=O)O* | -11.1
243 | P090007 | poly[(propane-1,3-diol)-alt-(glutaric acid)] | *CCCOC(=O)CCCC(=O)O* | -35
244 | P090009 | poly(ethylene adipate) | *CCOC(=O)CCCCC(=O)O* | -32
245 | P090010 | poly[(propane-1,3-diol)-alt-(adipic acid)] | *CCCOC(=O)CCCCC(=O)O* | -33
246 | P090011 | poly[(decane-1,10-diol)-alt-(adipic acid)] | *CCCCCCCCCCOC(=O)CCCCC(=O)O* | -70
247 | P090014 | poly[(propane-1,3-diol)-alt-(octanedioic acid)] | *CCCOC(=O)CCCCCCC(=O)O* | -59
248 | P090015 | poly[(decane-1,10-diol)-alt-(octanedioic acid)] | *CCCCCCCCCCOC(=O)CCCCCCC(=O)O* | -80
249 | P090016 | poly[(ethylene glycol)-alt-(nonanedioic acid)] | *CCOC(=O)CCCCCCCC(=O)O* | -65
250 | P090020 | poly[(ethylene glycol)-alt-(decanedioic acid)] | *CCOC(=O)CCCCCCCCC(=O)O* | -22
251 | P090022 | poly[(butane-1,4-diol)-alt-(decanedioic acid)] | *CCCCOC(=O)CCCCCCCCC(=O)O* | -45
252 | P090023 | poly[(hexane-1,6-diol)-alt-(decanedioic acid)] | *CCCCCCOC(=O)CCCCCCCCC(=O)O* | -23
253 | P090025 | poly[(decane-1,10-diol)-alt-(decanedioic acid)] | *CCCCCCCCCCOC(=O)CCCCCCCCC(=O)O* | -57
254 | P090027 | poly(ethylene terephthalate) | *CCOC(=O)c1ccc(cc1)C(=O)O* | -62
255 | P090028 | poly(ethylene isophthalate) | *CCOC(=O)c1cccc(c1)C(=O)O* | -53
256 | P090029 | poly[(butane-1,4-diol)-alt-(terephthalic acid)] | *CCCCOC(=O)c1ccc(cc1)C(=O)O* | 70
257 | P090030 | poly[(butane-1,4-diol)-alt-(isophthalic acid)] | *CCCCOC(=O)c1cccc(c1)C(=O)O* | 62
258 | P090031 | poly[(terephthalic acid)-alt-(pentane-1,5-diol)] | *CCCCCOC(=O)c1ccc(cc1)C(=O)O* | 43
259 | P090032 | poly[(hexane-1,6-diol)-alt-(terephthalic acid)] | *CCCCCCOC(=O)c1ccc(cc1)C(=O)O* | 19
260 | P090033 | poly[(terephthalic acid)-alt-(decane-1,10-diol)] | *CCCCCCCCCCOC(=O)c1ccc(cc1)C(=O)O* | 10
261 | P090034 | poly(1,4-cyclohexylenedimethylene terephthalate) | *CC1CCC(CC1)COC(=O)c1ccc(cc1)C(=O)O* | 45
262 | P090037 | poly[4,4'-(3,3',5,5'-tetrachloro)isopropylidenediphenylene adipate] | *Oc1c(Cl)cc(cc1Cl)C(c1cc(Cl)c(c(c1)Cl)OC(=O)CCCCC(=O)*)(C)C | -5
263 | P090039 | poly(bisphenol A terephthalate) | *Oc1ccc(cc1)C(c1ccc(cc1)OC(=O)c1ccc(cc1)C(=O)*)(C)C | 84.5
264 | P090040 | poly[(4,4'-methylenediphenol)-alt-(cyclohexane-1,4-dicarbonyl dichloride)] | *Oc1ccc(cc1)Cc1ccc(cc1)OC(=O)c1cccc(c1)C(=O)* | 100
265 | P090041 | poly(bisphenol A isophthalate) | *Oc1ccc(cc1)C(c1ccc(cc1)OC(=O)c1cccc(c1)C(=O)*)(C)C | 210
266 | P090043 | poly(ethylene naphthalene-2,6-dicarboxylate) | *CCOC(=O)c1ccc2c(c1)ccc(c2)C(=O)O* | 150
267 | P090046 | poly(6-mercaptocaproic acid) | *CCCCCC(=O)S* | 180
268 | P090049 | poly(hexamethylene succinate) | *CCCCCCOC(=O)CCC(=O)O* | 120
269 | P090051 | poly[(butane-1,4-diol)-alt-(adipic acid)] | *CCCCOC(=O)CCCCC(=O)O* | 19
270 | P090052 | poly(pentamethylene adipate) | *CCCCCOC(=O)CCCCC(=O)O* | -50
271 | P090053 | poly(1,4-cyclohexylene adipate) | *OC1CCC(CC1)OC(=O)CCCCC(=O)* | -68
272 | P090055 | poly[(decanedioic acid)-alt-(but-2-yne-1,4-diol)] | *CC#CCOC(=O)CCCCCCCCC(=O)O* | -69
273 | P090061 | poly(m-phenylene isophthalate) | *Oc1cccc(c1)OC(=O)c1cccc(c1)C(=O)* | 77.8
274 | P090065 | poly{[4,4'-(3-oxo-1,3-dihydroisobenzofuran-1,1-diyl)diphenol]-alt-(terephthalic acid)} | *c1ccc(cc1)OC(=O)c1ccc(cc1)C(=O)Oc1ccc(cc1)C1(*)OC(=O)c2c1cccc2 | -27
275 | P090066 | poly{[4,4'-(3-oxo-1,3-dihydroisobenzofuran-1,1-diyl)diphenol]-alt-(isophthalic acid)} | *c1ccc(cc1)OC(=O)c1cccc(c1)C(=O)Oc1ccc(cc1)C1(*)OC(=O)c2c1cccc2 | 138
276 | P090076 | poly[(ethylene glycol)-alt-(dimethyl naphthalene-1,4-dicarboxylate)] | *CCOC(=O)c1ccc(c2c1cccc2)C(=O)O* | 284
277 | P090085 | poly(glycolic acid) | *CC(=O)O* | 318
278 | P090087 | poly(butano-4-lactone) | *CCCC(=O)O* | 64
279 | P090088 | poly(pentano-5-lactone) | *CCCCC(=O)O* | 45
280 | P090089 | poly(epsilon-caprolactone) | *CCCCCC(=O)O* | -59
281 | P090090 | poly(undecano-11-lactone) | *CCCCCCCCCCC(=O)O* | -67
282 | P090091 | poly(tridecanolactone) | *CCCCCCCCCCCCC(=O)O* | -60
283 | P090092 | poly(pentadecanolactone) | *CCCCCCCCCCCCCCC(=O)O* | -46.1
284 | P090093 | poly(heptanolactone) | *CCCCCCC(=O)O* | -44
285 | P090101 | poly[(hexane-1,6-diol)-alt-(adipic acid)] | *CCCCCCOC(=O)CCCCC(=O)O* | -25
286 | P090110 | poly[(hexadecane-1,16-diol)-alt-(adipic acid)] | *CCCCCCCCCCCCCCCCOC(=O)CCCCC(=O)O* | -14
287 | P090111 | poly[(hexadecane-1,16-diol)-alt-(octanedioic acid)] | *CCCCCCCCCCCCCCCCOC(=O)CCCCCCC(=O)O* | -70
288 | P090134 | poly[(propane-1,3-diol)-alt-(terephthalic acid)] | *CCCOC(=O)c1ccc(cc1)C(=O)O* | -15
289 | P090135 | poly(decamethylene isophthalate) | *CCCCCCCCCCOC(=O)c1cccc(c1)C(=O)O* | -26
290 | P090136 | poly(2,3-dimethylbutylene terephthalate) | *CC(C(COC(=O)c1ccc(cc1)C(=O)O*)C)C | 35
291 | P090142 | poly(2,3-dihexadecylbutylene terephthalate) | CCCCCCCCCCCCCCCCC(C(CCCCCCCCCCCCCCCC)C*)COC(=O)c1ccc(cc1)C(=O)O* | -27
292 | P090149 | poly(4,4'-biphenylylene suberate) | *Oc1ccc(cc1)c1ccc(cc1)OC(=O)CCCCCCC(=O)* | 43
293 | P090164 | poly(hexamethylene isophthalate) | *CCCCCCOC(=O)c1cccc(c1)C(=O)O* | 14
294 | P090172 | poly[(heptane-1,7-diol)-alt-(terephthalic acid)] | *CCCCCCCOC(=O)c1ccc(cc1)C(=O)O* | 49
295 | P090175 | poly(3-hydroxybutyric acid) | *OC(CC(=O)*)C | 11
296 | P090176 | poly(lactic acid) | *OC(C(=O)*)C | -5
297 | P090177 | poly(3-hydroxypropionic acid) | *CCC(=O)O* | 4
298 | P090181 | poly[5-hydroxy-2-(1,3-dioxane)-caprylic acid] | CCCC(CCC(C1OCCCO1)C(=O)*)O* | 60
299 | P090183 | poly(pivalolactone) | *OC(=O)C(C*)(C)C | -21
300 | P090184 | poly(3-hydroxypentanoic acid) | *OC(CC(=O)*)CC | 17.4
301 | P090185 | poly(2-ethyl-2-methyl-3-hydroxypropionic acid) | *OC(=O)C(CC)(C*)C | -23
302 | P090187 | poly(2-methyl-3-hydroxypropionic acid) | *CC(C(=O)O*)C | -16
303 | P090188 | poly(D,L-2-methyl-2-propyl-3-hydroxypropionic acid) | CCCC(C(=O)O*)(C*)C | -13
304 | P090189 | poly(3-trichloromethyl-3-hydroxypropionic acid) | *OC(C(Cl)(Cl)Cl)CC(=O)* | -27
305 | P090190 | poly(nonamethylene terephthalate) | *CCCCCCCCCOC(=O)c1ccc(cc1)C(=O)O* | 2
306 | P090191 | poly[(terephthalic acid)-alt-(octane-1,8-diol)] | *CCCCCCCCOC(=O)c1ccc(cc1)C(=O)O* | 256
307 | P090192 | poly(p-phenylene adipate) | *Oc1ccc(cc1)OC(=O)CCCCC(=O)* | 34
308 | P090208 | poly(1,4-cyclohexylenedimethylene 1,4-cyclohexylenedicarboxylate) | *CC1CCC(CC1)COC(=O)C1CCC(CC1)C(=O)O* | 45
309 | P090224 | poly((decane-1,10-diol)-alt-{diethyl 6,6'-[hexanedioylbis(imino)]dihexanohate}) | *CCCCCCCCCCOC(=O)CCCCCNC(=O)CCCCC(=O)NCCCCCC(=O)O* | 90
310 | P090227 | poly(decamethylene 4,4'-dibenzoate) | *CCCCCCCCCCOC(=O)c1ccc(cc1)c1ccc(cc1)C(=O)O* | 77
311 | P090259 | poly[(icosane-1,20-diol)-alt-(malonic acid)] | *CCCCCCCCCCCCCCCCCCCCOC(=O)CC(=O)O* | -12
312 | P090271 | poly[(ethylene glycol)-alt-(cyclohexane-1,4-dicarboxylic acid)] | *CCOC(=O)C1CCC(CC1)C(=O)O* | 52
313 | P090296 | poly[(ethylene glycol)-alt-(biphenyl-4,4'-dicarboxylic acid)] | *CCOC(=O)c1ccc(cc1)c1ccc(cc1)C(=O)O* | -35.5
314 | P090296 | poly((hexane-1,6-diol)-alt-{diethyl 6,6'-[hexanedioylbis(imino)]dihexanohate}) | *CCCCCCOC(=O)CCCCCNC(=O)CCCCC(=O)NCCCCCC(=O)O* | 25
315 | P090300 | poly[(hexane-1,6-diol)-alt-(biphenyl-4,4'-dicarboxylic acid)] | *CCCCCCOC(=O)c1ccc(cc1)c1ccc(cc1)C(=O)O* | 40
316 | P090335 | poly(2-hydroxy-3-methylbutyric acid) | *OC(C(=O)*)C(C)C | -7
317 | P090336 | poly(m-hydroxybenzoic acid) | *Oc1cccc(c1)C(=O)* | 51
318 | P090339 | poly[(p-hydroxyphenylene)-acetic acid] | *Oc1ccc(cc1)CC(=O)* | 48
319 | P090342 | poly[3-(1,1-dichloro)ethyl-3-hydroxypropionic acid] | *OC(C(Cl)(Cl)C)CC(=O)* | 136
320 | P090354 | poly(6-mercapto-4-methylcaproic acid) | *CCC(CCC(=O)S*)C | 117
321 | P090357 | poly[(4,4'-methylenediphenol)-alt-(adipic acid)] | *Oc1ccc(cc1)Cc1ccc(cc1)OC(=O)CCCCC(=O)* | 115
322 | P090367 | poly[(octane-1,8-diol)-alt-(diethyl biphenyl-4,4'-dicarboxylate)] | *CCCCCCCCOC(=O)c1ccc(cc1)c1ccc(cc1)C(=O)O* | -50
323 | P090377 | poly[(2,2,3,3,4,4-hexafluoropentane-1,5-diol)-alt-(adipic acid)] | *OC(=O)CCCCC(=O)OCC(C(C(C*)(F)F)(F)F)(F)F | 60.5
324 | P090383 | poly[(pentane-1,5-diol)-alt-(biphenyl-4,4'-dicarboxylic acid)] | *CCCCCOC(=O)c1ccc(cc1)c1ccc(cc1)C(=O)O* | 42
325 | P090422 | poly(benzene-1,4-diol)-alt-(terephthalic acid) | *Oc1ccc(cc1)OC(=O)c1ccc(cc1)C(=O)* | -58
326 | P090423 | poly[tetramethylene N,N'-adipoyldi(6-aminocaproate)] | *CCCCOC(=O)CCCCCNC(=O)CCCCC(=O)NCCCCCC(=O)O* | 43
327 | P090424 | poly(tetramethylene azelaate) | *CCCCOC(=O)CCCCCCCC(=O)O* | 267
328 | P090429 | poly(tetramethylene 4,4'-dibenzoate) | *CCCCOC(=O)c1ccc(cc1)c1ccc(cc1)C(=O)O* | -15
329 | P090437 | poly(tetramethylene glutarate) | *CCCCOC(=O)CCCC(=O)O* | -63
330 | P090440 | poly(tetramethylene oxalate) | *CCCCOC(=O)C(=O)O* | 100
331 | P090441 | poly(tetramethylene oxydiacetate) | *CCCCOC(=O)COCC(=O)O* | -55
332 | P090466 | poly(trimethylene isophthalate) | *CCCOC(=O)c1cccc(c1)C(=O)O* | -32
333 | P090479 | poly[(2,2-dimethylpropane-1,3-diol)-alt-(terephthalic acid)] | *OC(=O)c1ccc(cc1)C(=O)OCC(C*)(C)C | -27
334 | P090506 | poly[(3,3',5,5'-tetramethylbiphenyl-4,4'-diol)-alt-(adipoyl dichloride)] | *Oc1c(C)cc(cc1C)c1cc(C)c(c(c1)C)OC(=O)CCCCC(=O)* | 38
335 | P090509 | poly{[2,2',6,6'-tetraphenyl-4,4'-methylenediphenol]-alt-(adipic acid)} | *Oc1c(cc(cc1c1ccccc1)Cc1cc(c2ccccc2)c(c(c1)c1ccccc1)OC(=O)CCCCC(=O)*)c1ccccc1 | 77
336 | P090511 | poly[(dibutyltin dichloride)-alt-(disodium adipate)] | CCCC[Sn](OC(=O)CCCCC(=O)*)(CCCC)O* | 108
337 | P090512 | poly[(dibutyltin dichloride)-alt-(disodium terephthalate)] | CCCC[Sn](OC(=O)c1ccc(cc1)C(=O)*)(CCCC)O* | 115
338 | P090514 | poly[(decane-1,10-diol)-alt-(2,6-naphthalene dicarboxylic acid dichloride)] | *CCCCCCCCCCOC(=O)c1ccc2c(c1)ccc(c2)C(=O)O* | 110
339 | P090519 | poly[(2,2,3,3,4,4-hexafluoropentane-1,5-diol)-alt-(biphenyl-3,3'-dicarbonylchloride)] | *OC(=O)c1cccc(c1)c1cccc(c1)C(=O)OCC(C(C(C*)(F)F)(F)F)(F)F | 315
340 | P090520 | poly{(2,2,3,3,4,4-hexafluoropentane-1,5-diol)-alt-[1,5-bis[3-(chlorocarbonyl)phenyl]decafluoropentane} | *OC(=O)c1cccc(c1)C(C(C(C(C(c1cccc(c1)C(=O)OCC(C(C(C*)(F)F)(F)F)(F)F)(F)F)(F)F)(F)F)(F)F)(F)F | 37
341 | P090521 | poly{(2,2,3,3,4,4-hexafluoropentane-1,5-diol)-alt-[1,3-bis(3-chlorocarbonylphenyl)hexafluoropropane} | *OC(=O)c1cccc(c1)C(C(C(c1cccc(c1)C(=O)OCC(C(C(C*)(F)F)(F)F)(F)F)(F)F)(F)F)(F)F | 45
342 | P090527 | poly[(biphenyl-4,4'-diol)-alt-(isophthaloyl dichloride)] | *Oc1ccc(cc1)c1ccc(cc1)OC(=O)c1cccc(c1)C(=O)* | 16
343 | P090534 | poly{[4,4'-(cyclohexane-1,1-diyl)diphenol]-alt-(isophthaloyl dichloride)} | *Oc1ccc(cc1)C1(CCCCC1)c1ccc(cc1)OC(=O)c1cccc(c1)C(=O)* | 16
344 | P090535 | poly[(3,3',5,5'-tetramethylbiphenyl-4,4'-diol)-alt-(decanedioyl dichloride)] | *Oc1c(C)cc(cc1C)c1cc(C)c(c(c1)C)OC(=O)CCCCCCCCC(=O)* | 207
345 | P090538 | poly[(butane-1,4-diol)-alt-(trans-cyclohexane-1,4-dicarboxylic acid)] | *CCCCOC(=O)C1CCC(CC1)C(=O)O* | 127
346 | P090539 | poly[(dimethyl naphthalene-2,6-dicarboxylate)-alt-(hexane-1,6-diol)] | *CCCCCCOC(=O)c1ccc2c(c1)ccc(c2)C(=O)O* | 57
347 | P090540 | poly[(dimethyl biphenyl-4,4'-dicarboxyate)-alt-(pentane-1,5-diol)] | *CCCCCOC(=O)c1ccc2c(c1)ccc(c2)C(=O)O* | -11
348 | P090541 | poly(oxybutane-1,4-diyloxycarbonylnaphthalene-2,6-diylcarbonyl) | *CCCCOC(=O)c1ccc2c(c1)ccc(c2)C(=O)O* | 55
349 | P090542 | poly[(propane-1,3-diol)-alt-(naphthalene-2,6-dicarboxylic acid)] | *CCCOC(=O)c1ccc2c(c1)ccc(c2)C(=O)O* | 39
350 | P090555 | poly{(4,4'-methylenediphenol)-alt-[5-(pentyloxy)isophthaloyl dichloride]} | CCCCCOc1cc(cc(c1)C(=O)*)C(=O)Oc1ccc(cc1)Cc1ccc(cc1)O* | 55
351 | P090558 | poly([3,3'-(hexafluoropropanediyl)diphenol]-alt-{1,3-bis[3-(chlorocarbonyl)phenyl]hexafluoropropane}) | *Oc1cccc(c1)C(C(C(c1cccc(c1)OC(=O)c1cccc(c1)C(C(C(c1cccc(c1)C(=O)*)(F)F)(F)F)(F)F)(F)F)(F)F)(F)F | 83
352 | P090567 | poly[(3,3',5,5'-tetramethylbiphenyl-4,4'-diol)-alt-(heptanedioyl dichloride)] | *Oc1c(C)cc(cc1C)c1cc(C)c(c(c1)C)OC(=O)CCCCCC(=O)* | 110
353 | P090568 | poly{[2,2',6,6'-tetramethyl-4,4'-(1-methylethane-1,1-diyl)diphenol]-alt-(heptanedioic acid)} | *Oc1c(C)cc(cc1C)C(c1cc(C)c(c(c1)C)OC(=O)CCCCCC(=O)*)(C)C | 77
354 | P090575 | poly{resorcinol-alt-[5-(pentyloxy)isophthaloyl dichloride]} | CCCCCOc1cc(cc(c1)C(=O)*)C(=O)Oc1cccc(c1)O* | 96
355 | P090590 | poly{[4,4'-(3-oxoisoindoline-1,1-diyl)bisphenol]-alt-(isophthalic acid)} | *c1ccc(cc1)OC(=O)c1cccc(c1)C(=O)Oc1ccc(cc1)C1(*)NC(=O)c2c1cccc2 | 84
356 | P090591 | poly{[4,4'-(3-oxoisoindoline-1,1-diyl)bisphenol]-alt-(terephthaloyl dichloride)} | *c1ccc(cc1)OC(=O)c1ccc(cc1)C(=O)Oc1ccc(cc1)C1(*)NC(=O)c2c1cccc2 | 96
357 | P090592 | poly{[3,3-bis(4-hydroxyphenyl)-1,3-dihydroisobenzofuran-1-one]-alt-(5-tert-butylisophthaloyl dichloride)} | *c1ccc(cc1)OC(=O)c1cc(cc(c1)C(C)(C)C)C(=O)Oc1ccc(cc1)C1(*)OC(=O)c2c1cccc2 | 325
358 | P090593 | poly{[3,3-bis(4-hydroxyphenyl)-1,3-dihydroisobenzofuran-1-one]-alt-(5-chloroisophthaloyl dichloride)} | Clc1cc(cc(c1)C(=O)Oc1ccc(cc1)*)C(=O)Oc1ccc(cc1)C1(*)OC(=O)c2c1cccc2 | 327
359 | P090595 | poly(1,4-cyclohexylene sebacate) | *OC1CCC(CC1)OC(=O)CCCCCCCCC(=O)* | 279
360 | P090627 | poly[(3-phenylbiphenyl-4,4'-diol)-alt-(terephthalic acid)] | *Oc1ccc(cc1c1ccccc1)c1ccc(cc1)OC(=O)c1ccc(cc1)C(=O)* | 313
361 | P090631 | poly[(diethyl biphenyl-4,4'-dicarboxylate)-alt-(heptane-1,7-diol)] | *CCCCCCCOC(=O)c1ccc(cc1)c1ccc(cc1)C(=O)O* | 66
362 | P090634 | poly({1,4-bis[(trimethylsilyl)oxy]benzene}-alt-[4,4'-(dimethylsilanediyl)dibenzoyl dichloride]) | *Oc1ccc(cc1)OC(=O)c1ccc(cc1)[Si](c1ccc(cc1)C(=O)*)(C)C | 132
363 | P090635 | poly({1,4-bis[(trimethylsilyl)oxy]benzene}-alt-[4,4'-(1-methylethane-1,1-diyl)dibenzoyl dichloride]) | *Oc1ccc(cc1)OC(=O)c1ccc(cc1)C(c1ccc(cc1)C(=O)*)(C)C | 41
364 | P090636 | poly({1,3-bis[(trimethylsilyl)oxy]benzene}-alt-[4,4'-(dimethylsilanediyl)dibenzoyl dichloride]) | *Oc1cccc(c1)OC(=O)c1ccc(cc1)[Si](c1ccc(cc1)C(=O)*)(C)C | 176
365 | P090637 | poly({1,3-bis[(trimethylsilyl)oxy]benzene}-alt-[4,4'-(1-methylethane-1,1-diyl)dibenzoyl dichloride]) | *Oc1cccc(c1)OC(=O)c1ccc(cc1)C(c1ccc(cc1)C(=O)*)(C)C | 195
366 | P094334 | poly((butane-1,4-diol)-alt-{4-[4-(ethoxycarbonyl)phthalimido]-N-(4-ethoxycarbonyl)phenyl)benzamide}) | *C(=O)OCCCCOC(=O)c1ccc(cc1)NC(=O)c1ccc(cc1)N1C(=O)c2c(C1=O)cc(cc2)* | 134
367 | P094335 | poly((pentane-1,5-diol)-alt-{4-[4-(ethoxycarbonyl)phthalimido]-N-(4-ethoxycarbonyl)phenyl)benzamide}) | *C(=O)OCCCCCOC(=O)c1ccc(cc1)NC(=O)c1ccc(cc1)N1C(=O)c2c(C1=O)cc(cc2)* | 158
368 | P094336 | poly((hexane-1,6-diol)-alt-{4-[4-(ethoxycarbonyl)phthalimido]-N-(4-ethoxycarbonyl)phenyl)benzamide}) | *C(=O)OCCCCCCOC(=O)c1ccc(cc1)NC(=O)c1ccc(cc1)N1C(=O)c2c(C1=O)cc(cc2)* | 130
369 | P094337 | poly((heptane-1,7-diol)-alt-{4-[4-(ethoxycarbonyl)phthalimido]-N-(4-ethoxycarbonyl)phenyl)benzamide}) | *C(=O)OCCCCCCCOC(=O)c1ccc(cc1)NC(=O)c1ccc(cc1)N1C(=O)c2c(C1=O)cc(cc2)* | 129
370 | P094338 | poly((octane-1,8-diol)-alt-{4-[4-(ethoxycarbonyl)phthalimido]-N-(4-ethoxycarbonyl)phenyl)benzamide}) | *C(=O)OCCCCCCCCOC(=O)c1ccc(cc1)NC(=O)c1ccc(cc1)N1C(=O)c2c(C1=O)cc(cc2)* | 107
371 | P094339 | poly((nonane-1,9-diol)-alt-{4-[4-(ethoxycarbonyl)phthalimido]-N-(4-ethoxycarbonyl)phenyl)benzamide}) | *C(=O)OCCCCCCCCCOC(=O)c1ccc(cc1)NC(=O)c1ccc(cc1)N1C(=O)c2c(C1=O)cc(cc2)* | 106
372 | P094340 | poly((decane-1,10-diol)-alt-{4-[4-(ethoxycarbonyl)phthalimido]-N-(4-ethoxycarbonyl)phenyl)benzamide}) | *C(=O)OCCCCCCCCCCOC(=O)c1ccc(cc1)NC(=O)c1ccc(cc1)N1C(=O)c2c(C1=O)cc(cc2)* | 105
373 | P094341 | poly((dodecane-1,12-diol)-alt-{4-[4-(ethoxycarbonyl)phthalimido]-N-(4-ethoxycarbonyl)phenyl)benzamide}) | *C(=O)OCCCCCCCCCCCCOC(=O)c1ccc(cc1)NC(=O)c1ccc(cc1)N1C(=O)c2c(C1=O)cc(cc2)* | 100
374 | P094550 | poly{(3',3''-dimethylphenolphthalein)-alt-(isophthaloyl dichloride)} | *c1ccc(c(c1)C)OC(=O)c1cccc(c1)C(=O)Oc1ccc(cc1C)C1(*)OC(=O)c2c1cccc2 | 102
375 | P094584 | poly[hydroquinone-alt-(decanedioic acid)] | *Oc1ccc(cc1)OC(=O)CCCCCCCCC(=O)* | 74
376 | P094589 | poly(4,4'-sulfonylbisphenol isophthalate) | *Oc1ccc(cc1)S(=O)(=O)c1ccc(cc1)OC(=O)c1cccc(c1)C(=O)* | 273
377 | P094604 | poly{[1,1-bis(4-hydroxyphenyl)-2-methyl-3-oxoisoindoline]-alt-(isophthaloyl dichloride)} | *c1ccc(cc1)OC(=O)c1cccc(c1)C(=O)Oc1ccc(cc1)C1(*)c2ccccc2C(=O)N1C | 52.8
378 | P094605 | poly{[1,1-bis(4-hydroxyphenyl)-2-methyl-3-oxoisoindoline]-alt-(terephthaloyl dichloride)} | *c1ccc(cc1)OC(=O)c1ccc(cc1)C(=O)Oc1ccc(cc1)C1(*)c2ccccc2C(=O)N1C | 249
379 | P099049 | poly{[3,3-bis(hydroxyphenyl)-2-oxoindoline]-alt-(isophthaloyl dichloride)} | *c1ccc(cc1)OC(=O)c1cccc(c1)C(=O)Oc1ccc(cc1)C1(*)C(=O)Nc2c1cccc2 | 285
380 | P099050 | poly{[3,3-bis(4-hydroxyphenyl)-4,6-dichloro-2-oxoindoline]-alt-(isophthaloyl dichloride)} | *c1ccc(cc1)OC(=O)c1cccc(c1)C(=O)Oc1ccc(cc1)C1(*)C(=O)Nc2c1cc(Cl)cc2Cl | 282
381 | P100001 | poly(3-aminopropionic acid) | *CCC(=O)N* | 280
382 | P100002 | poly[(butane-1,4-diamine)-alt-(adipic acid) | *CCCCNC(=O)CCCCC(=O)N* | 256
383 | P100003 | poly[(pentane-1,5-diamine)-alt-(adipic acid) | *CCCCCNC(=O)CCCCC(=O)N* | 270
384 | P100004 | poly(hexano-6-lactam) | *CCCCCC(=O)N* | 111
385 | P100005 | poly[(hexane-1,6-diamine)-alt-(adipic acid)] | *CCCCCCNC(=O)CCCCC(=O)N* | 58
386 | P100006 | poly[(hexane-1,6-diamine)-alt-(heptanedioic acid)] | *CCCCCCNC(=O)CCCCCC(=O)N* | 48
387 | P100007 | poly[(hexane-1,6-diamine)-alt-(octanedioic acid)] | *CCCCCCNC(=O)CCCCCCC(=O)N* | 50
388 | P100008 | poly[(hexane-1,6-diamine)-alt-(nonanedioic acid)] | *CCCCCCNC(=O)CCCCCCCC(=O)N* | 45
389 | P100009 | poly[(hexane-1,6-diamine)-alt-(decanedioic acid)] | *CCCCCCNC(=O)CCCCCCCCC(=O)N* | 54
390 | P100010 | poly[(hexane-1,6-diamine)-alt-(dodecanedioic acid)] | *CCCCCCNC(=O)CCCCCCCCCCC(=O)N* | 53
391 | P100011 | poly(heptano-7-lactam) | *CCCCCCC(=O)N* | 28
392 | P100012 | poly[(heptane-1,7-diamine)-alt-(adipic acid)] | *CCCCCCCNC(=O)CCCCC(=O)N* | 50
393 | P100013 | poly[(heptane-1,7-diamine)-alt-(heptanedioic acid)] | *CCCCCCCNC(=O)CCCCCC(=O)N* | 46
394 | P100014 | poly(octano-8-lactam) | *CCCCCCCC(=O)N* | 52
395 | P100015 | poly[(octane-1,8-diamine)-alt-(adipic acid)] | *CCCCCCCCNC(=O)CCCCC(=O)N* | 50
396 | P100016 | poly[(octane-1,8-diamine)-alt-(decanedioic acid)] | *CCCCCCCCNC(=O)CCCCCCCCC(=O)N* | 55
397 | P100017 | poly[(octane-1,8-diamine)-alt-(dodecanedioic acid)] | *CCCCCCCCNC(=O)CCCCCCCCCCC(=O)N* | 38
398 | P100018 | poly[(octane-1,8-diamine)-alt-(docosanedioic acid)] | *CCCCCCCCNC(=O)CCCCCCCCCCCCCCCCCCCCC(=O)N* | 50
399 | P100019 | poly(9-aminononanoic acid) | *CCCCCCCCC(=O)N* | 60
400 | P100021 | poly[(nonane-1,9-diamine)-alt-(adipic acid)] | *CCCCCCCCCNC(=O)CCCCC(=O)N* | 50
401 | P100022 | poly(10-aminocapric acid) | *CCCCCCCCCC(=O)N* | 48
402 | P100023 | poly[(decane-1,10-diamine)-alt-(dodecanedioic acid)] | *CCCCCCCCCCNC(=O)CCCCCCCCCCC(=O)N* | 46
403 | P100024 | poly(11-aminoundecanoic acid) | *CCCCCCCCCCC(=O)N* | 68
404 | P100025 | poly(dodecano-12-lactam) | *CCCCCCCCCCCC(=O)N* | 43
405 | P100027 | poly[(dodecane-1,12-diamine)-alt-(octadecanedioic acid)] | *CCCCCCCCCCCCNC(=O)CCCCCCCCCCCCCCCCC(=O)N* | 49
406 | P100028 | poly(13-aminotridecanoic acid) | *CCCCCCCCCCCCC(=O)N* | 43
407 | P100029 | poly[(dodecane-1,12-diamine)-alt-(octadecanedioic acid)] | *CCCCCCCCCCCCCCNC(=O)CCCCCCCCCCCCCCCCC(=O)N* | 42
408 | P100030 | poly[(octadecane-1,18-diamine)-alt-(octadecanedioic acid)] | *CCCCCCCCCCCCCCCCCCNC(=O)CCCCCCCCCCCCCCCCC(=O)N* | 50
409 | P100036 | poly{[4,4'-methylenebis(cyclohexylamine)]-alt-(adipic acid)} | *NC1CCC(CC1)CC1CCC(CC1)NC(=O)CCCCC(=O)* | 41
410 | P100040 | poly[(decane-1,10-diamine)-alt-(adipic acid)] | *CCCCCCCCCCNC(=O)CCCCC(=O)N* | 48
411 | P100041 | poly[(decane-1,10-diamine)-alt-(decanedioic acid)] | *NC(=O)CCCCC(=O)NCc1cc(C)c(cc1C)C* | 50
412 | P100043 | poly{[(2,5-dimethyl-1,4-phenylene)dimethyl diacetate]-alt-adiponitrile} | *NC(=O)CCCCC(=O)NCc1cc(C)c(cc1C)C* | 170
413 | P100049 | poly(hexamethylene 5-tert-butylisophthalamide) | *CCCCCCNC(=O)c1cc(cc(c1)C(C)(C)C)C(=O)N* | 45
414 | P100050 | poly{[cyclohexane-1,4-bis(methylamine)]-alt-(5-tert-butylisophthalic acid)} | *CC1CCC(CC1)CNC(=O)c1cc(cc(c1)C(C)(C)C)C(=O)N* | 60
415 | P100051 | poly{[benzene-1,3-bis(methylamine)]-alt-(5-tert-butylisophthalic acid)} | *Cc1cccc(c1)CNC(=O)c1cc(cc(c1)C(C)(C)C)C(=O)N* | 70
416 | P100052 | poly{[benzene-1,4-bis(methylamine)]-alt-(5-tert-butylisophthalic acid)} | *Cc1ccc(cc1)CNC(=O)c1cc(cc(c1)C(C)(C)C)C(=O)N* | 163
417 | P100053 | poly[(2,5-dimethylhexane-1,6-diamine)-alt-(diphenyl 5-tert-butylisophthalate)] | *CC(CCC(CNC(=O)c1cc(cc(c1)C(C)(C)C)C(=O)N*)C)C | 236
418 | P100054 | poly[(3,4-dimethylhexane-1,6-diamine)-alt-(diphenyl 5-tert-butylisophthalate)] | *CCC(C(CCNC(=O)c1cc(cc(c1)C(C)(C)C)C(=O)N*)C)C | 192
419 | P100058 | poly{(hexane-1,6-diamine)-alt-[4-(carboxymethyl)benzoic acid]} | *CCCCCCNC(=O)Cc1ccc(cc1)C(=O)N* | 204
420 | P100059 | poly{[4,4'-methylenebis(cyclohexylamine)]-alt-(dodecanedioic acid)} | *NC1CCC(CC1)CC1CCC(CC1)NC(=O)CCCCCCCCCCC(=O)* | 149
421 | P100060 | poly{[4,4'-methylenebis(cyclohexylamine)]-alt-(decanedioic acid)} | *NC1CCC(CC1)CC1CCC(CC1)NC(=O)CCCCCCCCC(=O)* | 173
422 | P100063 | poly{[benzene-1,4-bis(ethylamine)]-alt-(octadecanedioic acid)} | *CCc1ccc(cc1)CCNC(=O)CCCCCCCCCCCCCCCCC(=O)N* | 104
423 | P100064 | poly{[benzene-1,4-bis(ethylamine)]-alt-(tetradecanedioic acid)} | *CCc1ccc(cc1)CCNC(=O)CCCCCCCCCCCCC(=O)N* | 142
424 | P100065 | poly{[benzene-1,4-bis(ethylamine)]-alt-(undecanedioic acid)} | *CCc1ccc(cc1)CCNC(=O)CCCCCCCCCC(=O)N* | 144
425 | P100066 | poly{[benzene-1,4-bis(ethylamine)]-alt-(decanedioic acid)} | *CCc1ccc(cc1)CCNC(=O)CCCCCCCCC(=O)N* | 75
426 | P100069 | poly[(hexane-1,6-diamine)-alt-(isophthalic acid)] | *CCCCCCNC(=O)c1cccc(c1)C(=O)N* | 93
427 | P100070 | poly[(octane-1,8-diamine)-alt-(isophthaloyl dichloride)] | *CCCCCCCCNC(=O)c1cccc(c1)C(=O)N* | 96
428 | P100076 | poly[(4,4'-methylenedianiline)-alt-(isophthalic acid)] | *Nc1ccc(cc1)Cc1ccc(cc1)NC(=O)c1cccc(c1)C(=O)* | 105
429 | P100077 | poly[(decane-1,10-diamine)-alt-(methylfumaric acid)] | *CCCCCCCCCCNC(=O)C=C(C(=O)N*)C | 118
430 | P100080 | poly[(hexane-1,6-diamine)-alt-(3-methyladipic acid)] | *CCCCCCNC(=O)CCC(CC(=O)N*)C | 115
431 | P100082 | poly{[5-tert-butylbenzene-1,3-bis(methylamine)]-alt-(adipic acid)} | *NC(=O)CCCCC(=O)NCc1cc(C*)cc(c1)C(C)(C)C | 264
432 | P100083 | poly{[1,3-bis(aminomethyl-5-tert-butyl)benzene]-alt-(isophthalic acid)} | *Cc1cc(CNC(=O)c2cccc(c2)C(=O)N*)cc(c1)C(C)(C)C | 74
433 | P100084 | poly{[cyclohexane-1,3-bis(methylamine)]-alt-(diphenyl 5-tert-butylisophthalate)} | *CC1CCCC(C1)CNC(=O)c1cc(cc(c1)C(C)(C)C)C(=O)N* | 17
434 | P100090 | poly{(pentane-1,5-diamine)-alt-4-[(carboxymethyl)benzoic acid]} | *CCCCCNC(=O)Cc1ccc(cc1)C(=O)N* | 109
435 | P100091 | poly{(butane-1,4-diamine)-alt-4-[(carboxymethyl)benzoic acid]} | *CCCCNC(=O)Cc1ccc(cc1)C(=O)N* | 188
436 | P100092 | poly{(propane-1,3-diamine)-alt-4-[(carboxymethyl)benzoic acid]} | *CCCNC(=O)Cc1ccc(cc1)C(=O)N* | 200
437 | P100094 | poly[(octane-1,8-diamine)-alt-(p-phenylenediacetic acid)] | *CCCCCCCCNC(=O)Cc1ccc(cc1)CC(=O)N* | 103
438 | P100097 | poly{(hexane-1,6-diamine)-alt-[3,3'-(phenylphosphoryl)dipropanoic acid]} | *CCCCCCNC(=O)CCP(=O)(c1ccccc1)CCC(=O)N* | 84
439 | P100098 | poly[(pentane-1,5-diamine)-alt-(terephthalic acid)] | *CCCCCNC(=O)c1ccc(cc1)C(=O)N* | 109
440 | P100101 | poly{[benzene-1,3-bis(methylamine)]-alt-(adipic acid)} | *NC(=O)CCCCC(=O)NCc1cccc(c1)C* | 110
441 | P100104 | poly{[benzene-1,4-bis(methylamine)]-alt-(dodecanedioic acid)} | *NC(=O)CCCCCCCCCCC(=O)NCc1ccc(cc1)C* | 29
442 | P100105 | poly{[benzene-1,4-bis(methylamine)]-alt-(octadecanedioic acid)} | *NC(=O)CCCCCCCCCCCCCCCCC(=O)NCc1ccc(cc1)C* | 217
443 | P100107 | poly{[benzene-1,4-bis(methylamine)]-alt-(pentadecanedioic acid)} | *NC(=O)CCCCCCCCCCCCCC(=O)NCc1ccc(cc1)C* | 85
444 | P100108 | poly{[benzene-1,4-bis(methylamine)]-alt-(decanedioic acid)} | *NC(=O)CCCCCCCCC(=O)NCc1ccc(cc1)C* | 105
445 | P100109 | poly{[benzene-1,4-bis(methylamine)]-alt-(tridecanedioic acid)} | *NC(=O)CCCCCCCCCCCC(=O)NCc1ccc(cc1)C* | 75
446 | P100110 | poly{[1,4-phenylenebis(methyl isocyanate)]-alt-(1,9-nonanedicarboxylic acid)} | *NC(=O)CCCCCCCCCC(=O)NCc1ccc(cc1)C* | 90
447 | P100121 | poly[(octadecane-1,18-diamine)-alt-(benzene-1,4-diacetic acid)] | *CCCCCCCCCCCCCCCCCCNC(=O)Cc1ccc(cc1)CC(=O)N* | 115
448 | P100123 | poly{(dodecane-1,12-diamine)-alt-[3,3'-(p-phenylene)dipropionic acid]} | *CCCCCCCCCCCCNC(=O)CCc1ccc(cc1)CCC(=O)N* | 100
449 | P100124 | poly{(octadecane-1,18-diamine)-alt-[3,3'-(p-phenylene)dipropionic acid]} | *CCCCCCCCCCCCCCCCCCNC(=O)CCc1ccc(cc1)CCC(=O)N* | 110
450 | P100126 | poly[(m-phenylenediamine)-alt-(isophthalic acid)] | *Nc1cccc(c1)NC(=O)c1cccc(c1)C(=O)* | 78
451 | P100129 | poly[(m-phenylenediamine)-alt-(decanedioyl dichloride)] | *Nc1cccc(c1)NC(=O)CCCCCCCCC(=O)* | 85
452 | P100131 | poly[(p-phenylenediamine)-alt-(terephthalic acid)] | *Nc1ccc(cc1)NC(=O)c1ccc(cc1)C(=O)* | 65
453 | P100133 | poly[(3-isopropylhexane-1,6-diamine)-alt-(terephthalic acid)] | *CCCC(C(C)C)CCNC(=O)c1ccc(cc1)C(=O)N* | 275
454 | P100135 | poly[(heptane-1,7-diamine)-alt-(terephthalic acid)] | *CCCCCCCNC(=O)c1ccc(cc1)C(=O)N* | 110
455 | P100136 | poly(hexamethylene terephthalamide) | *CCCCCCNC(=O)c1ccc(cc1)C(=O)N* | 295
456 | P100137 | poly[(nonane-1,9-diamine)-alt-(terephthalic acid)] | *CCCCCCCCCNC(=O)c1ccc(cc1)C(=O)N* | 143
457 | P100138 | poly{[2,5-dimethyl-1,4-bis(acetoxymethyl)benzene]-alt-terephthalonitrile} | *NC(=O)c1ccc(cc1)C(=O)NCc1cc(C)c(cc1C)C* | 123
458 | P100141 | poly(2,2,4-trimethylhexamethylene terephthalamide) | *CCC(CC(CNC(=O)c1ccc(cc1)C(=O)N*)(C)C)C | 161
459 | P100143 | poly[(4,4'-methylenedianiline)-alt-(terephthaloyl dichloride)] | *Nc1ccc(cc1)Cc1ccc(cc1)NC(=O)c1ccc(cc1)C(=O)* | 115
460 | P100147 | poly[(3-ethylhexane-1,6-diamine)-alt-(terephthalic acid)] | *CCCC(CCNC(=O)c1ccc(cc1)C(=O)N*)CC | 225
461 | P100169 | poly(glycine) | *CC(=O)N* | 147
462 | P100172 | poly[piperazine-alt-(sebacic acid)] | *N1CCN(CC1)C(=O)CCCCCCCCC(=O)* | 300
463 | P100185 | poly(6-aminocaproic acid-alt-11-aminoundecanoic acid) | *CCCCCCCCCCC(=O)NCCCCCC(=O)N* | 130
464 | P100186 | poly(3-aminobutyric acid) | *NC(CC(=O)*)C | 67
465 | P100187 | poly(4-aminobutyric acid) | *CCCC(=O)N* | 80
466 | P100193 | poly(ethylene adipamide) | *CCNC(=O)CCCCC(=O)N* | 25.5
467 | P100198 | poly(tetramethylene suberamide) | *CCCCNC(=O)CCCCCCC(=O)N* | 105
468 | P100203 | poly(pentamethylene malonamide) | *CCCCCNC(=O)CC(=O)N* | 63
469 | P100212 | poly[(hexane-1,6-diamine)-alt-(octadecanedioic acid) | *CCCCCCNC(=O)CCCCCCCCCCCCCCCCC(=O)N* | 71
470 | P100218 | poly[(octane-1,8-diamine)-alt-(octadecanedioic acid)] | *CCCCCCCCCCNC(=O)CCCCCCCCCCCCCCCCC(=O)N* | 66
471 | P100227 | poly[(decane-1,10-diamine)-alt-(octadecanedioic acid)] | *CCCCCCCCCCNC(=O)CCCCCCCCCCCCCCCCC(=O)N* | 65
472 | P100231 | poly[(undecane-1,11-diamine)-alt-(decanedioic acid)] | *CCCCCCCCCCCNC(=O)CCCCCCCCC(=O)N* | 47
473 | P100289 | poly{(hexane-1,6-diamine)-alt-[3,3'-(1,4-phenylene)dipropionic acid]} | *CCCCCCNC(=O)CCc1ccc(cc1)CCC(=O)N* | 36
474 | P100299 | poly(octamethylene terephthalamide) | *CCCCCCCCNC(=O)c1ccc(cc1)C(=O)N* | 46
475 | P100305 | poly[(decane-1,10-diamine)-alt-(4,4'-methylenedibenzoic acid)] | *CCCCCCCCCCNC(=O)c1ccc(cc1)Cc1ccc(cc1)C(=O)N* | 40
476 | P100312 | poly{(tetradecane-1,14-diamine)-alt-(benznene-1,4-dipropanoic acid)} | *CCCCCCCCCCCCCCNC(=O)CCc1ccc(cc1)CCC(=O)N* | 88
477 | P100325 | poly{[cyclohexane-1,4-bis(methylamine)]-alt-(hexanedioic acid)} | *CC1CCC(CC1)CNC(=O)CCCCC(=O)N* | 123
478 | P100333 | poly{[cyclohexane-1,4-bis(methylamine)]-alt-(decanedioic acid)} | *CC1CCC(CC1)CNC(=O)CCCCCCCCC(=O)N* | 140
479 | P100335 | poly{[cyclohexane-1,4-bis(methylamine)]-alt-(dodecanedioic acid)} | *CC1CCC(CC1)CNC(=O)CCCCCCCCCCC(=O)N* | 85
480 | P100337 | poly{[4,4'-ethylenebis(1-cyclohexan-1-amine)]-alt-(decanedioic acid)} | *NC1CCC(CC1)CCC1CCC(CC1)NC(=O)CCCCCCCCC(=O)* | 113
481 | P100338 | poly{[4,4'-ethylenebis(cyclohexylamine)]-alt-(dodecanedioic acid)} | *NC1CCC(CC1)CCC1CCC(CC1)NC(=O)CCCCCCCCCCC(=O)* | 91
482 | P100348 | poly[(m-phenylenediamine)-alt-(adipic acid)] | *Nc1cccc(c1)NC(=O)CCCCC(=O)* | 85
483 | P100349 | poly[(p-phenylenediamine)-alt-(adipic acid)] | *Nc1ccc(cc1)NC(=O)CCCCC(=O)* | 116
484 | P100358 | poly[(m-phenylenediamine)-alt-(octanedioic acid)] | *Nc1cccc(c1)NC(=O)CCCCCCC(=O)* | 105
485 | P100359 | poly[(p-phenylenediamine)-alt-(octanedioic acid)] | *Nc1ccc(cc1)NC(=O)CCCCCCC(=O)* | 140
486 | P100367 | poly[(4,4'-methylenedianiline)-alt-(nonanedioic acid)] | *Nc1ccc(cc1)Cc1ccc(cc1)NC(=O)CCCCCCCC(=O)* | 399
487 | P100369 | poly[(p-phenylenediamine)-alt-(decanedioic acid)] | *Nc1ccc(cc1)NC(=O)CCCCCCCCC(=O)* | 258
488 | P100373 | poly[(4,4'-methylenedianiline)-alt-(decanedioic acid)] | *Nc1ccc(cc1)Cc1ccc(cc1)NC(=O)CCCCCCCCC(=O)* | 138
489 | P100374 | poly[(2,2'-dimethyl-4,4'-methylenedianiline)-alt-(decanedioic acid)] | *Nc1ccc(cc1C)Cc1ccc(c(c1)C)NC(=O)CCCCCCCCC(=O)* | 140
490 | P100394 | poly(N-methyl-11-aminoundecanoic acid) | *CCCCCCCCCCC(=O)N(C)* | 125
491 | P100397 | poly(N-methyl-12-aminolauric acid) | *CCCCCCCCCCCC(=O)N(C)* | 124
492 | P100439 | poly(gamma-benzyl glutamate) | *NC(C(=O)*)CCC(=O)OCc1ccccc1 | 122
493 | P100532 | poly[(hexane-1,6-diamine)-alt-(oxalic acid)] | *CCCCCCNC(=O)C(=O)N* | -12
494 | P100620 | poly{[2,5-dimethylbenzene-1,4-bis(methylamine)]-alt-(octanedioic acid)} | *NC(=O)CCCCCCC(=O)NCc1cc(C)c(cc1C)C* | -32
495 | P100621 | poly{[4-(2-amino-2-methylpropyl)aniline]-alt-(succinic acid)} | *Nc1ccc(cc1)CC(NC(=O)CCC(=O)*)(C)C | 16
496 | P100622 | poly{[4-(2-amino-2-methylpropyl)aniline]-alt-(adipoyl dichloride)} | *Nc1ccc(cc1)CC(NC(=O)CCCCC(=O)*)(C)C | 250
497 | P100624 | poly{[4-(2-amino-2-methylpropyl)aniline]-alt-(decanedioic acid)} | *Nc1ccc(cc1)CC(NC(=O)CCCCCCCCC(=O)*)(C)C | 78
498 | P100627 | poly{[4-(2-amino-2-methylpropyl)aniline]-alt-(terephthaloyl dichloride)} | *Nc1ccc(cc1)CC(NC(=O)c1ccc(cc1)C(=O)*)(C)C | 158
499 | P100643 | poly(3-aminoisobutyric acid) | *CC(C(=O)N*)C | 130
500 | P100665 | poly(2-aminotetrahydropyran-6-carboxylic acid) | *C(=O)NC1CCCC(O1)* | 92
501 | P100666 | poly{[cyclohexane-1,3-bis(methylamine)]-alt-(adipic acid)} | *CC1CCCC(C1)CNC(=O)CCCCC(=O)N* | 175
502 | P100673 | poly{[4,4'-methylenebis(cyclohexylamine)]-alt-(tetradecanedioic acid)} | *NC1CCC(CC1)CC1CCC(CC1)NC(=O)CCCCCCCCCCCCC(=O)* | 96
503 | P100693 | poly{(decane-1,10-diamine)-alt-[3,3'-(methylphosphoryl)dipropanoic acid]} | *CCCCCCCCCCNC(=O)CCP(=O)(CCC(=O)N*)C | 160
504 | P100694 | poly{(dodecane-1,12-diamine)-alt-[3,3'-(methylphosphoryl)dipropanoic acid]} | *CCCCCCCCCCCCNC(=O)CCP(=O)(CCC(=O)N*)C | 107
505 | P100738 | poly{(hexane-1,6-diamine)-alt-[3,3'-(1,4-phenylene)bis(3-methylbutanoyl chloride)]} | *CCCCCCNC(=O)CC(c1ccc(cc1)C(CC(=O)N*)(C)C)(C)C | 131
506 | P100739 | poly{(hexane-1,6-diamine)-alt-[3,3'-(1,4-phenylene)dibutanoyl dichloride)]} | *CCCCCCNC(=O)CC(c1ccc(cc1)C(CC(=O)N*)C)C | 46
507 | P100743 | poly{[4,4'-(1-methylethane-1,1-diyl)dianiline]-alt-(isophthaloyl dichloride)} | *Nc1ccc(cc1)C(c1ccc(cc1)NC(=O)c1cccc(c1)C(=O)*)(C)C | 46
508 | P100759 | poly(p-phenylene azelamide) | *Nc1ccc(cc1)NC(=O)CCCCCCCC(=O)* | 91
509 | P100766 | poly(p-phenylene glutaramide) | *Nc1ccc(cc1)NC(=O)CCCC(=O)* | 88
510 | P100775 | poly(tetramethylene isophthalamide) | *CCCCNC(=O)c1cccc(c1)C(=O)N* | 279
511 | P100794 | poly(benzoxazole-2,5-diyliminoadipoyliminobenzoxazole-5,2-diyloctane-1,8-diyl) | *CCCCCCCCc1oc2c(n1)cc(cc2)NC(=O)CCCCC(=O)Nc1ccc2c(c1)nc(o2)* | 130
512 | P100796 | poly{[2,2'-octamethylenebis(5-benzoxazolamine)]-alt-(decanedioic acid)} | *CCCCCCCCc1oc2c(n1)cc(cc2)NC(=O)CCCCCCCCC(=O)Nc1ccc2c(c1)nc(o2)* | 135
513 | P100797 | poly{[2,2'-hexamethylenebis(5-benzoxazolamine)]-alt-(octanedioic acid)} | *CCCCCCc1oc2c(n1)cc(cc2)NC(=O)CCCCCCC(=O)Nc1ccc2c(c1)nc(o2)* | 141
514 | P100800 | poly[(p-phenylenediamine)-alt-(heptanedioyl dichloride)] | *Nc1ccc(cc1)NC(=O)CCCCCC(=O)* | 92
515 | P100814 | poly{[4-(2-aminoethyl)aniline]-alt-(adipoyl dichloride)} | *Nc1ccc(cc1)CCNC(=O)CCCCC(=O)* | 93
516 | P100822 | poly[(N-glycyl-1,6-diaminohexane)-alt-(adipoyl dichloride)] | *CCCCCCNC(=O)CCCCC(=O)NCC(=O)N* | 77
517 | P104576 | poly{[3-(4-carboxyphenyl)-1,1,3-trimethylindane-5-carboxylic acid]-alt-(hexane-1,6-diamine)} | *CCCCCCNC(=O)c1ccc(cc1)C1(C)CC(c2c1cc(cc2)C(=O)N*)(C)C | 133
518 | P110004 | poly[(ethylene glycol)-alt-(hexamethylene diisocyanate)] | *CCOC(=O)NCCCCCCNC(=O)O* | 115
519 | P110008 | poly[(propane-1,3-diol)-alt-(1,6-diisocyanatohexane)] | *CCCOC(=O)NCCCCCCNC(=O)O* | 53.40
520 | P110013 | poly[(butane-1,4-diol)-alt-(hexane-1,6-diyl diisocyanate)] | *CCCCOC(=O)NCCCCCCNC(=O)O*
521 | P110017 | poly[(butane-1,4-diol)-alt-(2,2,3,3,4,4,5,5-octafluorohexane-1,6-diyl diisocyanate)] | *CCCCOC(=O)NCC(C(C(C(CNC(=O)O*)(F)F)(F)F)(F)F)(F)F | 120
522 | P110020 | poly[(pentane-1,5-diol)-alt-(hexane-1,6-diyl diisocyanate)] | *CCCCCOC(=O)NCCCCCCNC(=O)O* | 56
523 | P110023 | poly{(2,2,3,3,4,4,5,5-octafluorohexane-1,6-diamine)-alt-[pentane-1,5-diyl bis(chloroformate)]} | *CCCCCOC(=O)NCC(C(C(C(CNC(=O)O*)(F)F)(F)F)(F)F)(F)F | 55
524 | P110027 | poly{(hexane-1,6-diamine)-alt-[hexane-1,6-diyl bis(chloroformate)]} | *CCCCCCOC(=O)NCCCCCCNC(=O)O* | -58
525 | P110029 | poly[(heptane-1,7-diol)-alt-(hexane-1,6-diyl diisocyanate)] | *CCCCCCCOC(=O)NCCCCCCNC(=O)O* | 33
526 | P110033 | poly[(nonane-1,9-diol)-alt-(hexane-1,6-diyl diisocyanate)] | *CCCCCCCCCOC(=O)NCCCCCCNC(=O)O* | 58
527 | P110036 | poly[(decane-1,10-diol)-alt-(hexane-1,6-diyl diisocyanate)] | *CCCCCCCCCCOC(=O)NCCCCCCNC(=O)O* | 33
528 | P110039 | poly[(dodecane-1,12-diol)-alt-(hexane-1,6-diyl diisocyanate)] | *CCCCCCCCCCCCOC(=O)NCCCCCCNC(=O)O* | 277
529 | P110040 | poly[(dodecane-1,12-diol)-alt-(decane-1,10-diyl diisocyanate)] | *CCCCCCCCCCCCOC(=O)NCCCCCCCCCCNC(=O)O* | 55
530 | P110042 | poly[(hexadecane-1,16-diol)-alt-(1,6-diisocyanatohexane)] | *CCCCCCCCCCCCCCCCOC(=O)NCCCCCCNC(=O)O*
531 | P110043 | poly[(hexadecane-1,16-diol)-alt-(decane-1,10-diyl diisocyanate)] | *CCCCCCCCCCCCCCCCOC(=O)NCCCCCCCCCCNC(=O)O* | 58
532 | P110052 | poly[(but-2-yne-1,4-diol)-alt-(hexane-1,6-diyl diisocyanate)] | *CC#CCOC(=O)NCCCCCCNC(=O)O* | 55
533 | P110053 | poly[(2,2,3,3-tetrafluorobutane-1,4-diol)-alt-(hexane-1,6-diyl diisocyanate)] | *OC(=O)NCCCCCCNC(=O)OCC(C(C*)(F)F)(F)F | 36
534 | P110054 | poly[(2,2,3,3-tetrafluorobutane-1,4-diol)-alt-(2,2,3,3,4,4,5,5-octafluorohexane-1,6-diyl diisocyanate)] | *OC(=O)NCC(C(C(C(CNC(=O)OCC(C(C*)(F)F)(F)F)(F)F)(F)F)(F)F)(F)F | 34
535 | P110055 | poly{(hexane-1,6-diamine)-alt-[2,2,3,3,4,4-hexafluoropentamethylene bis(chloroformate)]} | *OC(=O)NCCCCCCNC(=O)OCC(C(C(C*)(F)F)(F)F)(F)F | 39
536 | P110056 | poly{(2,2,3,3,4,4,5,5-octafluoro-1,6-hexanediamine)-alt-[2,2,3,3,4,4-hexafluoropentamethylene bis(chloroformate)]} | *OC(=O)NCC(C(C(C(CNC(=O)OCC(C(C(C*)(F)F)(F)F)(F)F)(F)F)(F)F)(F)F)(F)F | 34
537 | P110058 | poly{(2,2,3,3,4,4,5,5-octafluoro-1,6-hexanediamine)-alt-[2,2,3,3,4,4,5,5-octafluorohexamethylene 1,6-bis(chloroformate)]} | *OC(=O)NCC(C(C(C(CNC(=O)OCC(C(C(C(C*)(F)F)(F)F)(F)F)(F)F)(F)F)(F)F)(F)F)(F)F | -45
538 | P110078 | poly{(hexane-1,6-diol)-alt-[1,4-phenylenebis(methyl isocyanate)]} | *CCCCCCOC(=O)NCc1ccc(cc1)CNC(=O)O* | 9,000,00
539 | P110080 | poly[(decane-1,10-diol)-alt-(p-xylylene diisocyanate)] | *CCCCCCCCCCOC(=O)NCc1ccc(cc1)CNC(=O)O* | 38
540 | P110081 | poly{(dodecane-1,12-diol)-alt-[1,4-phenylenebis(methyl isocyanate)]} | *CCCCCCCCCCCCOC(=O)NCc1ccc(cc1)CNC(=O)O* | 16
541 | P110082 | poly{(hexadecane-1,16-diol)-alt-[1,4-phenylenebis(methyl isocyanate)]} | *CCCCCCCCCCCCCCCCOC(=O)NCc1ccc(cc1)CNC(=O)O* | 25
542 | P110086 | poly{(propane-1,3-diol)-alt-[4,4'-methylenebis(phenyl isocyanate)]} | *CCCOC(=O)Nc1ccc(cc1)Cc1ccc(cc1)NC(=O)O* | 20
543 | P110087 | poly{(butane-1,4-diol)-alt-[4,4'-methylenebis(phenyl isocyanate)]} | *CCCCOC(=O)Nc1ccc(cc1)Cc1ccc(cc1)NC(=O)O* | 56
544 | P110088 | poly{(pentane-1,5-diol)-alt-[4,4'-methylenebis(phenyl isocyanate)]} | *CCCCCOC(=O)Nc1ccc(cc1)Cc1ccc(cc1)NC(=O)O* | 49
545 | P110092 | poly{(hexane-1,6-diol)-alt-[4,4'-methylenebis(phenyl isocyanate)]} | *CCCCCCOC(=O)Nc1ccc(cc1)Cc1ccc(cc1)NC(=O)O* | 45
546 | P110093 | poly{(heptane-1,7-diol)-alt-[4,4'-methylenebis(phenyl isocyanate)]} | *CCCCCCCOC(=O)Nc1ccc(cc1)Cc1ccc(cc1)NC(=O)O* | 47
547 | P110094 | poly{(octane-1,8-diol)-alt-[4,4'-methylenebis(phenyl isocyanate)]} | *CCCCCCCCOC(=O)Nc1ccc(cc1)Cc1ccc(cc1)NC(=O)O* | 119
548 | P110095 | poly{(nonane-1,9-diol)-alt-[4,4'-methylenebis(phenyl isocyanate)]} | *CCCCCCCCCOC(=O)Nc1ccc(cc1)Cc1ccc(cc1)NC(=O)O* | 109
549 | P110096 | poly{(decane-1,10-diol)-alt-[4,4'-methylenebis(phenyl isocyanate)]} | *CCCCCCCCCCOC(=O)Nc1ccc(cc1)Cc1ccc(cc1)NC(=O)O* | 95
550 | P110097 | poly{(dodecane-1,12-diol)-alt-[4,4'-methylenebis(phenyl isocyanate)]} | *CCCCCCCCCCCCOC(=O)Nc1ccc(cc1)Cc1ccc(cc1)NC(=O)O* | 91
551 | P110098 | poly{(hexadecane-1,16-diol)-alt-[4,4'-methylenebis(phenyl isocyanate)]} | *CCCCCCCCCCCCCCCCOC(=O)Nc1ccc(cc1)Cc1ccc(cc1)NC(=O)O* | 84
552 | P110101 | poly{(5-tert-butylbenzene-1,3-dimethanol)-alt-[4,4'-methylenebis(phenyl isocyanate)]} | *OC(=O)Nc1ccc(cc1)Cc1ccc(cc1)NC(=O)OCc1cc(C*)cc(c1)C(C)(C)C | 79
553 | P110123 | poly{[(E)-2-butene-1,4-diol]-alt-(hexane-1,6-diyl diisocyanate)} | *C/C=C/COC(=O)NCCCCCCNC(=O)O* | 72
554 | P110124 | poly{[(E)-2-butene-1,4-diol]-alt-(hexane-1,6-diyl diisocyanate)} | *C/C=C\COC(=O)NCCCCCCNC(=O)O* | 72
555 | P110136 | poly{piperazine-alt-[ethylene bis(chloroformate)]} | *N1CCN(CC1)C(=O)OCCOC(=O)* | 43
556 | P110143 | poly[(2,2-dimethylpropane-1,3-diol)-alt-(piperazine-1,4-dicarbonyl dichloride)] | *N1CCN(CC1)C(=O)OCC(COC(=O)*)(C)C | 40
557 | P110185 | poly(oxymethylenecyclohexane-1,4-diylmethyleneoxycarbonylimino-1,4-phenylenemethylene-1,4-phenyleneiminocarbonyl) | *CC1CCC(CC1)COC(=O)Nc1ccc(cc1)Cc1ccc(cc1)NC(=O)O* | 114
558 | P110206 | poly[(hexane-1,6-diol)-alt-(butane-1,4-diyl diisocyanate)] | *CCCCCCOC(=O)NCCCCNC(=O)O* | -44
559 | P110210 | poly[(tridecane-1,13-diamine)-alt-(tridecanedioic acid)] | *CCCCCCCCCCCCCNC(=O)CCCCCCCCCCCC(=O)N* | -39
560 | P110236 | poly{[methylenebis(1,4-phenylene) diisocyanate]-alt-[1-(2-furyl)ethylene glycol]} | *OC(c1ccco1)COC(=O)Nc1ccc(cc1)Cc1ccc(cc1)NC(=O)* | 60
561 | P110237 | poly{[methylenebis(1,4-phenylene) diisocyanate]-alt-[1,2-di(2-furyl)ethylene glycol]} | *OC(C(c1ccco1)OC(=O)Nc1ccc(cc1)Cc1ccc(cc1)NC(=O)*)c1ccco1 | 70
562 | P110238 | poly{[methylenebis(1,4-phenylene) diisocyanate]-alt-(tetrahydrofuran-3,4-dimethanol)} | *COC(=O)Nc1ccc(cc1)Cc1ccc(cc1)NC(=O)OCc1cocc1* | 134
563 | P110239 | poly[(hexamethylene diisocyanate)-alt-[1-(2-furyl)ethylene glycol]} | *OC(c1ccco1)COC(=O)NCCCCCCNC(=O)* | 22
564 | P120006 | poly[(heptane-1,7-diamine)-alt-urea] | *CCCCCCCNC(=O)N* | 57
565 | P120023 | poly[(dodecane-1,12-diamine)-alt-(hexane-1,6-diyl diisocyanate)] | *CCCCCCCCCCCCNC(=O)NCCCCCCNC(=O)N* | 40
566 | P120024 | poly[(tetradecane-1,14-diamine)-alt-(hexane-1,6-diyl diisocyanate)] | *CCCCCCCCCCCCCCNC(=O)NCCCCCCNC(=O)N* | 74
567 | P120027 | poly[(tetradecane-1,14-diamine)-alt-(decane-1,10-diyl diisocyanate)] | *CCCCCCCCCCCCCCNC(=O)NCCCCCCCCCCNC(=O)N* | 45
568 | P120031 | poly{(hexane-1,6-diamine)-alt-[1,4-phenylenebis(methyl isocyanate)]} | *CCCCCCNC(=O)NCc1ccc(cc1)CNC(=O)N* | 17
569 | P120032 | poly{(octane-1,8-diamine)-alt-[1,4-phenylenebis(methyl isocyanate)]} | *CCCCCCCCNC(=O)NCc1ccc(cc1)CNC(=O)N* | 62
570 | P120033 | poly{(decane-1,10-diamine)-alt-[1,4-phenylenebis(methyl isocyanate)]} | *CCCCCCCCCCNC(=O)NCc1ccc(cc1)CNC(=O)N* | 49
571 | P120035 | poly{(tetradecane-1,14-diamine)-alt-[1,4-phenylenebis(methyl isocyanate)]} | *CCCCCCCCCCCCCCNC(=O)NCc1ccc(cc1)CNC(=O)N* | 47
572 | P120036 | poly{(octadecane-1,18-diamine)-alt-[1,4-phenylenebis(methyl isocyanate)]} | *CCCCCCCCCCCCCCCCCCNC(=O)NCc1ccc(cc1)CNC(=O)N* | 40
573 | P120037 | poly[(4,4'-methylenedianiline)-alt-(hexane-1,6-diyl diisocyanate)] | *Nc1ccc(cc1)Cc1ccc(cc1)NC(=O)NCCCCCCNC(=O)* | 72
574 | P120038 | poly{(octane-1,8-diamine)-alt-[4,4'-methylenebis(phenyl isocyanate)]} | *Nc1ccc(cc1)Cc1ccc(cc1)NC(=O)NCCCCCCCCNC(=O)* | 68
575 | P120039 | poly{(decane-1,10-diamine)-alt-[4,4'-methylenebis(phenyl isocyanate)]} | *Nc1ccc(cc1)Cc1ccc(cc1)NC(=O)NCCCCCCCCCCNC(=O)* | 55
576 | P120040 | poly{(dodecane-1,12-diamine)-alt-[4,4'-methylenebis(phenyl isocyanate)]} | *Nc1ccc(cc1)Cc1ccc(cc1)NC(=O)NCCCCCCCCCCCCNC(=O)* | 54
577 | P120042 | poly{(octadecane-1,18-diamine)-alt-[4,4'-methylenebis(phenyl isocyanate)]} | *Nc1ccc(cc1)Cc1ccc(cc1)NC(=O)NCCCCCCCCCCCCCCCCCCNC(=O)* | 52
578 | P130001 | poly(beta-carboxymethylcaprolactam) | *CCCC1CC(=O)N(C(=O)C1)* | 101
579 | P130009 | poly{[4,4'-(4,4-dimethylheptane-1,7-diyl)dianiline]-alt-(pyromellitic anhydride)} | *CCCC(CCCn1c(=O)c2c(c1=O)cc1c(c2)c(=O)n(c1=O)*)(C)C | 50
580 | P130025 | poly{[3,3'-(1,1,2,2,3,3-hexafluoropropane-1,2-diyl)dianiline]-alt-[4,4'-(1,1,2,2,3,3-hexafluoropropane-1,2-diyl)bis(phthalic anhydride)]} | *c1ccc2c(c1)C(=O)N(C2=O)c1cccc(c1)C(C(C(c1cccc(c1)N1C(=O)c2c(C1=O)cc(cc2)C(C(C(F)(F)*)(F)F)(F)F)(F)F)(F)F)(F)F | 46
581 | P130071 | poly(1,4-phenyleneoxy-1,4-phenyleneisophthaloyl-1,4-phenyleneoxy-1,4-phenylene pyromellitimide) | *c1ccc(cc1)Oc1ccc(cc1)C(=O)c1cccc(c1)C(=O)c1ccc(cc1)Oc1ccc(cc1)n1c(=O)c2c(c1=O)cc1c(c2)c(=O)n(c1=O)* | 51
582 | P130075 | poly{[4,4'-(biphenyl-4,4'-diyldioxy)dianiline]-alt-(pyromellitic anhydride)} | *c1ccc(cc1)Oc1ccc(cc1)c1ccc(cc1)Oc1ccc(cc1)n1c(=O)c2c(c1=O)cc1c(c2)c(=O)n(c1=O)* | 48
583 | P130077 | poly(1,4-phenyleneoxy-1,4-phenylenehexafluoroisopropylidene-1,4-phenyleneoxy-1,4-phenylene pyromellitimide) | *c1ccc(cc1)Oc1ccc(cc1)C(C(F)(F)F)(C(F)(F)F)c1ccc(cc1)Oc1ccc(cc1)n1c(=O)c2c(c1=O)cc1c(c2)c(=O)n(c1=O)* | 90
584 | P130079 | poly[(4,4'-oxydianiline)-alt-(biphenyl-3,3':4,4'-tetracarboxylic dianhydride)] | *c1ccc(cc1)Oc1ccc(cc1)N1C(=O)c2c(C1=O)cc(cc2)c1ccc2c(c1)C(=O)N(C2=O)* | 135
585 | P130100 | poly({4,4'-[terephthaloylbis(4,1-phenyleneoxy)]dianiline}-alt-(biphenyl-3,3':4,4'-tetracarboxylic dianhydride)] | *c1ccc(cc1)Oc1ccc(cc1)C(=O)c1ccc(cc1)C(=O)c1ccc(cc1)Oc1ccc(cc1)N1C(=O)c2c(C1=O)cc(cc2)c1ccc2c(c1)C(=O)N(C2=O)* | 157
586 | P130103 | poly{(hexane-1,6-diamine)-alt-[4,4'-oxybis(phthalic anhydride)]} | *CCCCCCN1C(=O)c2c(C1=O)cc(cc2)Oc1ccc2c(c1)C(=O)N(C2=O)* | 247
587 | P130104 | poly{(octane-1,8-diamine)-alt-[4,4'-oxybis(phthalic anhydride)]} | *CCCCCCCCN1C(=O)c2c(C1=O)ccc(c2)Oc1ccc2c(c1)C(=O)N(C2=O)* | 300
588 | P130109 | poly{(3,4'-oxydianiline)-alt-[4,4'-oxybis(phthalic anhydride)]} | *c1ccc(cc1)Oc1cccc(c1)N1C(=O)c2c(C1=O)ccc(c2)Oc1ccc2c(c1)C(=O)N(C2=O)* | 310
589 | P130114 | poly{[4,4'-(1,4-phenylenedioxy)dianiline]-alt-[4,4'-oxybis(phthalic anhydride)]} | *c1ccc(cc1)Oc1ccc(cc1)Oc1ccc(cc1)N1C(=O)c2c(C1=O)cc(cc2)Oc1ccc2c(c1)C(=O)N(C2=O)* | 270
590 | P130124 | poly(3,3'-carbonyldiphenylene-3,3',4,4'-benzophenonetetracarboxydiimide) | *c1ccc2c(c1)C(=O)N(C2=O)c1cccc(c1)C(=O)c1cccc(c1)N1C(=O)c2c(C1=O)cc(cc2)C(=O)* | 245
591 | P130134 | poly(1,4-phenyleneoxy-1,4-phenyleneisophthaloyl-1,4-phenyleneoxy-1,4-phenylene 3,3',4,4'-benzophenonetetracarboxydiimide) | *c1ccc2c(c1)C(=O)N(C2=O)c1ccc(cc1)Oc1ccc(cc1)C(=O)c1cccc(c1)C(=O)c1ccc(cc1)Oc1ccc(cc1)N1C(=O)c2c(C1=O)cc(cc2)C(=O)* | 210
592 | P130135 | poly(1,4-phenyleneoxy-1,4-phenyleneterephthaloyl-1,4-phenyleneoxy-1,4-phenylene 3,3',4,4'-benzophenonetetracarboxydiimide) | *c1ccc2c(c1)C(=O)N(C2=O)c1ccc(cc1)Oc1ccc(cc1)C(=O)c1ccc(cc1)C(=O)c1ccc(cc1)Oc1ccc(cc1)N1C(=O)c2c(C1=O)cc(cc2)C(=O)* | 190
593 | P130136 | poly[1,4-phenyleneoxytri(1,4-phenylenecarbonyl)-1,4-phenyleneoxy-1,4-phenylene 3,3',4,4'-benzophenonetetracarboxydiimide] | *c1ccc2c(c1)C(=O)N(C2=O)c1ccc(cc1)Oc1ccc(cc1)C(=O)c1ccc(cc1)C(=O)c1ccc(cc1)C(=O)c1ccc(cc1)Oc1ccc(cc1)N1C(=O)c2c(C1=O)cc(cc2)C(=O)* | 250
594 | P130137 | poly(1,4-phenyleneoxy-1,4-phenylenecarbonyl-1,4-phenyleneoxy-1,4-phenylenecarbonyl-1,4-phenyleneoxy-1,4-phenylene 3,3',4,4'-benzophenonetetracarboxydiimide) | *c1ccc2c(c1)C(=O)N(C2=O)c1ccc(cc1)Oc1ccc(cc1)C(=O)c1ccc(cc1)Oc1ccc(cc1)C(=O)c1ccc(cc1)Oc1ccc(cc1)N1C(=O)c2c(C1=O)cc(cc2)C(=O)* | 238
595 | P130172 | poly[1,3-phenylenedi(oxyethylene)oxy-1,3-phenylene 3,3',4,4'-benzophenonetetracarboxydiimide] | *c1ccc2c(c1)C(=O)N(C2=O)c1cccc(c1)OCCOCCOc1cccc(c1)N1C(=O)c2c(C1=O)cc(cc2)C(=O)* | 242
596 | P130173 | poly[4,4'-(ethylenedioxy)diphenylene 3,3',4,4'-(carbonyldiphenylene)-tetracarboxydiimide] | *c1ccc2c(c1)C(=O)N(C2=O)c1ccc(cc1)OCCOc1ccc(cc1)N1C(=O)c2c(C1=O)cc(cc2)C(=O)* | 222
597 | P130174 | poly[1,4-phenylenedi(oxyethylene)oxy-1,4-phenylene 3,3',4,4'-benzophenonetetracarboxydiimide] | *c1ccc2c(c1)C(=O)N(C2=O)c1ccc(cc1)OCCOCCOc1ccc(cc1)N1C(=O)c2c(C1=O)cc(cc2)C(=O)* | 233
598 | P130175 | poly[1,4-phenylenetri(oxyethylene)oxy-1,4-phenylene 3,3',4,4'-benzophenonetetracarboxydiimide] | *c1ccc2c(c1)C(=O)N(C2=O)c1ccc(cc1)OCCOCCOCCOc1ccc(cc1)N1C(=O)c2c(C1=O)cc(cc2)C(=O)* | 233
599 | P130176 | poly(1,3-phenyleneoxyethyleneoxy-1,3-phenylene 3,3',4,4'-benzophenonetetracarboxydiimide) | *c1ccc2c(c1)C(=O)N(C2=O)c1cccc(c1)OCCOc1cccc(c1)N1C(=O)c2c(C1=O)cc(cc2)C(=O)* | 215
600 | P130187 | poly{[4,4'-(1,3-phenylenedioxy)dianiline]-alt-[5,5'-(biphenyl-4,4'-diyldioxy)bis(isobenzofuran-1,3-dione)]} | *c1ccc(cc1)Oc1cccc(c1)Oc1ccc(cc1)N1C(=O)c2c(C1=O)cc(cc2)Oc1ccc(cc1)c1ccc(cc1)Oc1ccc2c(c1)C(=O)N(C2=O)* | 155
601 | P130197 | poly((m-phenylenediamine)-alt-{5,5'-[(1-methylethane-1,1-diyl)bis(4,1-phenyleneoxy)]bis(isobenzofuran-1,3-dione)}) | *c1cccc(c1)N1C(=O)c2c(C1=O)cc(cc2)Oc1ccc(cc1)C(c1ccc(cc1)Oc1ccc2c(c1)C(=O)N(C2=O)*)(C)C | 246
602 | P130219 | poly[4,4'-(m-phenylenedioxy)diphenylene 3,3',4,4'-(p-phenylenedioxy)diphenylenetetracarboxydiimide] | *c1ccc(cc1)Oc1cccc(c1)Oc1ccc(cc1)N1C(=O)c2c(C1=O)ccc(c2)Oc1ccc(cc1)Oc1ccc2c(c1)C(=O)N(C2=O)* | 235
603 | P130276 | poly((4,4'-methylenedianiline)-alt-{N,N'-[methylenebis(4,1-phenylene)]dimaleimide}) | *c1ccc(cc1)Cc1ccc(cc1)N1C(=O)CC(C1=O)Nc1ccc(cc1)Cc1ccc(cc1)NC1CC(=O)N(C1=O)* | 200
604 | P130282 | poly[1,4-phenylene 3,3',4,4'-(4,4'-thiodiphenylenedioxy)diphenylenetetracarboxydiimide] | *c1ccc(cc1)N1C(=O)c2c(C1=O)cc(cc2)Oc1ccc(cc1)Sc1ccc(cc1)Oc1ccc2c(c1)C(=O)N(C2=O)* | 191
605 | P130313 | poly[(3,4'-oxydianiline)-alt-(biphenyl-3,3',4,4'-tetracarboxylic anhydride)] | *c1ccc(cc1)Oc1cccc(c1)N1C(=O)c2c(C1=O)cc(cc2)c1ccc2c(c1)C(=O)N(C2=O)* | 205
606 | P130318 | poly{benzidine-alt-[5,5'-thiobis(4,1-phenyleneoxy)bis(isobenzofuran-1,3-dione)]} | *c1ccc(cc1)c1ccc(cc1)N1C(=O)c2c(C1=O)cc(cc2)Oc1ccc(cc1)Sc1ccc(cc1)Oc1ccc2c(c1)C(=O)N(C2=O)* | 215
607 | P130337 | poly{(ethylene glycol)-alt-[2-(5-carboxy-1,3-dioxoisoindoline-2-yl)benzoic acid]} | *C(=O)OCCOC(=O)c1ccccc1N1C(=O)c2c(C1=O)cc(cc2)* | 199
608 | P130350 | poly([4,4'-(1,4-phenylenedioxy)dianiline]-alt-{1,1',3,3'-tetraoxo-2,2'-[naphthalene-1,5-diylbis(oxy-4,1-phenylene)]bis(isoindoline-5-carbonyl chloride)}) | *C(=O)Nc1ccc(cc1)Oc1ccc(cc1)Oc1ccc(cc1)NC(=O)c1ccc2c(c1)C(=O)N(C2=O)c1ccc(cc1)Oc1cccc2c1cccc2Oc1ccc(cc1)N1C(=O)c2c(C1=O)cc(cc2) | 267
609 | P130352 | poly([4,4'-(biphenyl-4,4'-diyldioxy)dianiline]-alt-{1,1',3,3'-tetraoxo-2,2'-[naphthalene-1,5-diylbis(oxy-4,1-phenylene)]bis(isoindoline-5-carbonyl chloride)}) | *C(=O)Nc1ccc(cc1)Oc1ccc(cc1)c1ccc(cc1)Oc1ccc(cc1)NC(=O)c1ccc2c(c1)C(=O)N(C2=O)c1ccc(cc1)Oc1cccc2c1cccc2Oc1ccc(cc1)N1C(=O)c2c(C1=O)cc(cc2)* | 228
610 | P130370 | poly[4,4'-(2,3-naphthylenedioxy)diphenylene pyromellitimide] | *c1ccc(cc1)Oc1cc2ccccc2cc1Oc1ccc(cc1)n1c(=O)c2c(c1=O)cc1c(c2)c(=O)n(c1=O)* | 271
611 | P140010 | poly[4,4'-hexamethylenedibenzoic anhydride] | *OC(=O)c1ccc(cc1)CCCCCCc1ccc(cc1)C(=O)* | 257
612 | P140011 | poly(4,4'-isopropylidenedibenzoic anhydride) | *OC(=O)c1ccc(cc1)C(c1ccc(cc1)C(=O)*)(C)C | 180
613 | P140012 | poly(4,4'-methylenedibenzoic anhydride) | *OC(=O)c1ccc(cc1)Cc1ccc(cc1)C(=O)* | 285
614 | P140014 | poly(4,4'-pentamethylenedibenzoic anhydride) | *OC(=O)c1ccc(cc1)CCCCCc1ccc(cc1)C(=O)* | 310
615 | P140015 | poly(p-phenylenediacetic anhydride) | *OC(=O)Cc1ccc(cc1)CC(=O)* | 316
616 | P140019 | poly(sebacic anhydride) | *OC(=O)CCCCCCCCC(=O)* | 20
617 | P140022 | poly(terephthalic anhydride) | *OC(=O)c1ccc(cc1)C(=O)* | 140
618 | P140025 | poly(4,4'-tetramethylenedibenzoic anhydride | *OC(=O)c1ccc(cc1)CCCCc1ccc(cc1)C(=O)* | 122
619 | P140031 | poly[4,4'-(hexafluoropropane-1,3-diyl)dibenzoic acid] | *OC(=O)c1ccc(cc1)C(C(C(c1ccc(cc1)C(=O)*)(F)F)(F)F)(F)F | 46
620 | P140032 | poly(isophthalic anhydride) | *OC(=O)c1cccc(c1)C(=O)* | 65
621 | P150001 | poly[(hexane-1,6-diol)-alt-phosgene] | *CCCCCCOC(=O)O* | 60
622 | P150002 | poly{(2,2,4,4-tetramethylcyclobutane-1,3-diol)-alt-[2,2,4,4-tetramethylcyclobutane-1,3-diol bis(ethyl carbonate) ester]} | *OC1C(C)(C)C(C1(C)C)OC(=O)* | 69
623 | P150003 | poly{(2,2,3,3,4,4,5,5-octafluorohexane-1,6-diol)-alt-[2,2,3,3,4,4,5,5-octafluorohexamethylene 1,6-bis(chloroformate)]} | *OC(=O)OCC(C(C(C(C*)(F)F)(F)F)(F)F)(F)F | 46
624 | P150004 | poly[(4,4'-methylenediphenol)-alt-phosgene] | *Oc1ccc(cc1)Cc1ccc(cc1)OC(=O)* | 98
625 | P150007 | poly[4,4'-(ethane-1,1-diyl)diphenol-alt-phosgene] | *Oc1ccc(cc1)C(c1ccc(cc1)OC(=O)*)C | 130
626 | P150008 | poly{[4,4'-(butane-1,1-diyl)diphenol]-alt-phosgene} | CCCC(c1ccc(cc1)O*)c1ccc(cc1)OC(=O)* | -42
627 | P150009 | poly{[4,4'-(2-methylpropane-1,1-diyl)diphenol]-alt-phosgene} | *Oc1ccc(cc1)C(c1ccc(cc1)OC(=O)*)C(C)C | 160
628 | P150010 | poly[4,4'-(phenylmethylene)diphenol-alt-phosgene] | *Oc1ccc(cc1)C(c1ccccc1)c1ccc(cc1)OC(=O)* | -41
629 | P150011 | poly(bisphenol A carbonate) | *Oc1ccc(cc1)C(c1ccc(cc1)OC(=O)*)(C)C | 147
630 | P150015 | poly{[4,4'-(1-methylpropane-1,1-diyl)diphenol]-alt-phosgene} | CCC(c1ccc(cc1)O*)(c1ccc(cc1)OC(=O)*)C | 130
631 | P150017 | poly{[4,4'-(1-methylbutane-1,1-diyl)diphenol]-alt-phosgene} | CCCC(c1ccc(cc1)O*)(c1ccc(cc1)OC(=O)*)C | 123
632 | P150022 | 2,2'-dimethylbisphenol A polycarbonate | *Oc1ccc(cc1C)C(c1ccc(c(c1)C)OC(=O)*)(C)C | 149
633 | P150025 | poly{2,2-propane bis[4-(2-chlorophenyl)] carbonate} | *Oc1ccc(cc1Cl)C(c1ccc(c(c1)Cl)OC(=O)*)(C)C | 121
634 | P150028 | tetrachlorobisphenol A polycarbonate | *Oc1c(Cl)cc(cc1Cl)C(c1cc(Cl)c(c(c1)Cl)OC(=O)*)(C)C | 150
635 | P150029 | tetrabromobisphenol A polycarbonate | *Oc1c(Br)cc(cc1Br)C(c1cc(Br)c(c(c1)Br)OC(=O)*)(C)C | 134
636 | P150030 | poly{[4,4'-(1-phenylethane-1,1-diyl)diphenol]-alt-phosgene} | *Oc1ccc(cc1)C(c1ccccc1)(c1ccc(cc1)OC(=O)*)C | 137
637 | P150034 | poly{[4,4'-(heptane-4,4-diyl)diphenol]-alt-phosgene} | CCCC(c1ccc(cc1)O*)(c1ccc(cc1)OC(=O)*)CCC | 95
638 | P150036 | poly{[4,4'-(cyclopentane-1,1-diyl)diphenol]-alt-phosgene} | *Oc1ccc(cc1)C1(CCCC1)c1ccc(cc1)OC(=O)* | 147
639 | P150037 | poly{[4,4'-(cyclohexane-1,1-diyl)diphenol]-alt-phosgene} | *Oc1ccc(cc1)C1(CCCCC1)c1ccc(cc1)OC(=O)* | 230
640 | P150039 | poly{[2,2',6,6'-tetrachloro-4,4'-(cyclohexane-1,1-diyl)diphenol]-alt-phosgene} | *Oc1c(Cl)cc(cc1Cl)C1(CCCCC1)c1cc(Cl)c(c(c1)Cl)OC(=O)* | 157
641 | P150044 | poly{[4,4'-(diphenylmethylene)diphenol]-alt-phosgene} | *Oc1ccc(cc1)C(c1ccccc1)(c1ccccc1)c1ccc(cc1)OC(=O)* | 179
642 | P150047 | poly{[4,4'-(cyanophenylmethylene)diphenol]-alt-phosgene} | *Oc1ccc(cc1)C(c1ccccc1)(c1ccc(cc1)OC(=O)*)C#N | 148
643 | P150051 | poly{[3,3'-(1,1,2,2,3,3,3-hexafluoropropane-1,3-diyl)diphenol]-alt-phosgene} | *Oc1cccc(c1)C(C(C(c1cccc(c1)OC(=O)*)(F)F)(F)F)(F)F | 167
644 | P150062 | poly(3,3',5,5'-tetramethylbisphenol A carbonate) | *Oc1c(C)cc(cc1C)C(c1cc(C)c(c(c1)C)OC(=O)*)(C)C | 185
645 | P150101 | poly[(butne-1,4-diol)-alt-phosgene] | *CCCCOC(=O)O* | 163
646 | P15010 | poly(decamethylene carbonate) | *CCCCCCCCCCOC(=O)O* | 121
647 | P150123 | poly{[3,3-bis(4-hydroxyphenyl)-1,3-dihydroisobenzofuran-1-one]-alt-phosgene} | O=C(Oc1ccc(cc1)*)Oc1ccc(cc1)C1(*)OC(=O)c2c1cccc2 | 138
648 | P160001 | poly(ethyleneimine) | *CCN* | 46
649 | P160002 | poly(N-acetylethyleneimine) | *N(C(=O)C)CC* | 193.5
650 | P160004 | poly(N-butyrylethyleneimine) | *CCN(C(=O)CCC)* | -27
651 | P160005 | poly(N-isobutyrylethyleneimine) | *CCN(C(=O)C(C)C)* | -41
652 | P160006 | poly(2-butyl-2-oxazoline) | *CCN(C(=O)CCCC)*
653 | P160007 | poly(2-isobutyl-2-oxazoline) | *CCN(C(=O)CC(C)C)* | 265
654 | P160009 | poly(N-hexanoylethyleneimine) | *CCN(C(=O)CCCCC)* | 56
655 | P160011 | poly(N-heptanoylethyleneimine) | *CCN(C(=O)CCCCCC)* | 80
656 | P160012 | poly(N-octanoylethyleneimine) | *CCN(C(=O)CCCCCCC)* | 30
657 | P160013 | poly(N-dodecanoylethyleneimine) | CCCCCCCCCCCC(=O)N(CC*)* | 30
658 | P160014 | poly(N-octadecanoylethyleneimine) | CCCCCCCCCCCCCCCCCC(=O)N(CC*)* | 13
659 | P160016 | poly(N-benzoylethyleneimine) | *CCN(C(=O)c1ccccc1)* | 30
660 | P160019 | poly(N-2-naphthoylethyleneimine) | *CCN(C(=O)c1ccc2c(c1)cccc2)* | 4
661 | P160054 | poly{(3,3',4,4'-tetraaminobiphenyl)-alt-[1,4-bis(phenylglyoxalyl)benzene]} | *c1ccc(cc1)c1nc2cc(ccc2nc1c1ccccc1)c1ccc2c(c1)nc(c(n2)c1ccccc1)* | 10
662 | P160078 | poly(5-acetyl-2-aminobenzophenone) | *c1ccc2c(c1)c(cc(n2)*)c1ccccc1 | 10
663 | P170002 | poly[oxy(diphenylsilanediyl)-1,3-phenylene] | *O[Si](c1cccc(c1)*)(c1ccccc1)c1ccccc1 | 10
664 | P170007 | poly(1,1-dimethylsiletane) | *CCC[Si](C)(C)* | 10
665 | P170009 | poly(diethylsiloxane) | CC[Si](CC)(O*)* | 108
666 | P170020 | poly(dipropylsiloxane) | CCC[Si](CCC)(O*)* | 130
667 | P170031 | poly(dimethylsiloxane) | *O[Si](C)(C)* | 372
668 | P170033 | poly(trifluoropropyl methyl siloxane) | *O[Si](CCC(F)(F)F)(C)* | 415
669 | P170044 | poly{1,2-bis[(m-dimethyl hydroxysilyl)phenyl] tetrafluoroethane} | *O[Si](c1cccc(c1)C(C(c1cccc(c1)[Si](C)(C)*)(F)F)(F)F)(C)C | 55
670 | P170064 | poly[alpha,alpha,alpha',alpha'-tetramethylbenzene-1,4-disilanol] | *O[Si](c1ccc(cc1)[Si](C)(C)*)(C)C | -70
671 | P170077 | poly(1,1-dimethyl-1-silacyclopent-3-ene) | *C/C=C\C[Si](C)(C)* | -139
672 | P170080 | poly[1-phenyl-1-(3-phenoxypropyl)silacyclopent-3-ene] | *C/C=C\C[Si](c1ccccc1)(CCCOc1ccccc1)* | -46
673 | P170082 | poly{1-methyl-1-[3-biphenyl-4-yl)propyl]silacyclopent-3-ene} | *C/C=C\C[Si](CCCOc1ccc(cc1)c1ccccc1)(C)* | -123
674 | P180012 | poly(diphenoxyphosphazene) | *N=P(Oc1ccccc1)(Oc1ccccc1)* | -70
675 | P180013 | poly[bis(4-biphenyloxy)phosphazene] | *N=P(Oc1ccc(cc1)c1ccccc1)(Oc1ccc(cc1)c1ccccc1)* | -2
676 | P180019 | 2,2,2-trifluoroethanol functionalized poly(dichlorophosphazene) | *N=P(OCC(F)(F)F)(OCC(F)(F)F)* | -21
677 | P180023 | 3-(trifluoromethyl)phenol functionalized poly(dichlorophosphazene) | *N=P(Oc1cccc(c1)C(F)(F)F)(Oc1cccc(c1)C(F)(F)F)*
678 | P180034 | p-chlorophenol functionalized poly(dichlorophosphazene) | *N=P(Oc1ccc(cc1)Cl)(Oc1ccc(cc1)Cl)* | -51
679 | P180035 | poly[bis(2,4-dichlorophenoxy)phosphazene] | *N=P(Oc1ccc(cc1Cl)Cl)(Oc1ccc(cc1Cl)Cl)* | -5
680 | P180038 | poly[bis(p-tolyloxy)phosphazene] | *N=P(Oc1ccc(cc1)C)(Oc1ccc(cc1)C)* | 10
681 | P180040 | poly(dimethylphosphazene) | *N=P(C)(C) | -8
682 | P180041 | poly[bis(2-naphthyloxy)phosphazene] | *N=P(Oc1ccc2c(c1)cccc2)(Oc1ccc2c(c1)cccc2)* | 73
683 | P180042 | poly[bis(m-methylphenoxy)phosphazene] | *N=P(Oc1cccc(c1)C)(Oc1cccc(c1)C)* | -66
684 | P190001 | poly(carbon monooxide-alt-ethylene) | *CCC(=O)* | -6
685 | P190003 | poly[(4,4'-dihydroxybenzophenone)-alt-(4,4'-difluorobenzophenone)] | *Oc1ccc(cc1)C(=O)c1ccc(cc1)* | -35
686 | P190004 | poly{[4,4'-(1-methylethane-1,1-diyl)diphenol]-alt-[3,3'-bis(chlorosulfonyl)benzophenone]} | *OS(=O)(=O)c1cccc(c1)C(=O)c1cccc(c1)S(=O)(=O)Oc1ccc(cc1)C(c1ccc(cc1)*)(C)C | 4
687 | P200001 | poly{[4,4'-(1-methylethane-1,1-diyl)diphenol]-alt-[benzene-1,3-disulfonyl dichloride]} | *OS(=O)(=O)c1cccc(c1)S(=O)(=O)Oc1ccc(cc1)C(c1ccc(cc1)*)(C)C | 2
688 | P200009 | poly(1,2-cyclohexylene sulfone) | *C1CCCCC1S(=O)(=O)*
689 | P200010 | poly(1,3-cyclohexylene sulfone) | *C1CCCC(C1)S(=O)(=O)* | 3
690 | P200011 | poly(p-phenylene sulfonate) | *OS(=O)(=O)c1ccc(cc1)* | -46
691 | P200016 | poly[sulfonyl(2,2-dimethylpropane-1,3-diyl)] | *CC(CS(=O)(=O)*)(C)C | 47
692 | P210003 | poly(alpha-methyl methylene-p-phenylene) | *c1ccc(cc1)C(C)* | -25
693 | P210006 | poly(p-xylylene dibromide) | *CCc1ccc(cc1)* | 5
694 | P210008 | poly(dimethyldi-p-xylylene) | *CCc1ccc(c(c1)C)* | 154
695 | P210009 | poly[1^2^^,4^2^^-diethyl-1(1,4),4(1,4)-dibenzenacyclohexaphane] | *CCc1ccc(c(c1)CC)* | 122
696 | P210010 | poly[1,4-bis(chloromethyl)-2,5-dimethylbenzene] | *CCc1cc(C)c(cc1C)* | 112
697 | P210020 | poly(2,2'-dicyano di-p-xylylene) | *CCc1ccc(c(c1)C#N)* | 128
698 | P210021 | poly[(2-chloro-1,4-phenylene)ethylene] | *CCc1ccc(c(c1)Cl)* | 108
699 | P210022 | poly[1^2^^,4^2^^-dibromo-1(1,4),4(1,4)-dibenzenacyclohexaphane] | *CCc1ccc(c(c1)Br)* | 119
700 | P210024 | poly(1,4-dimethylnaphthalene) | *CCc1ccc(c2c1cccc2)* | 113
701 | P210042 | poly(alpha, alpha, alpha', alpha'-tetrafluoro-p-xylylene) | *c1ccc(cc1)C(C(F)(F)*)(F)F | 63.9
702 | P210043 | poly[1,3-di-(m-iodophenyl)hexafluoropropane] | *c1cccc(c1)c1cccc(c1)C(C(C(F)(F)*)(F)F)(F)F | 51
703 | P210060 | poly[(2,6-dichloro-1,4-phenylene)ethylene] | *CCc1cc(Cl)c(c(c1)Cl)* | 110
704 | P310005 | poly(1,4-dibromo-2,2,3,3-tetramethylbutane) | *CCC(C(C)(C)*)(C)C | 87
705 | P310012 | polydicyclopentadiene | *CCC1CC(C2C1CCC2)* | 101
706 | P312014 | poly(eicos-1-ene) | CCCCCCCCCCCCCCCCCCC(C*)* | -88
707 | P320013 | poly[9-(p-vinylphenyl)anthracene] | *CC(c1ccc(cc1)c1c2ccccc2cc2c1cccc2)* | 270
708 | P320064 | poly(4-{[(3,3,4,4,5,5,6,6,7,7,8,8,9,9,10,10,10-heptadecafluorodecyl)oxy]methyl}styrene) | *CC(c1ccc(cc1)COCCC(C(C(C(C(C(C(C(F)(F)F)(F)F)(F)F)(F)F)(F)F)(F)F)(F)F)(F)F)* | 55
709 | P322188 | poly(1-{2,5-bis[(4-decyloxyphenoxy)carbonyl]phenyl}ethylene) | CCCCCCCCCCOc1ccc(cc1)OC(=O)c1ccc(c(c1)C(C*)*)C(=O)Oc1ccc(cc1)OCCCCCCCCCC | 109
710 | P322189 | poly(1-{2,5-bis[(4-dodecyloxyphenoxy)carbonyl]phenyl}ethylene) | CCCCCCCCCCCCOc1ccc(cc1)OC(=O)c1ccc(c(c1)C(C*)*)C(=O)Oc1ccc(cc1)OCCCCCCCCCCCC | 108
711 | P322190 | poly(1-{2,5-bis[(4-tetradecyloxyphenoxy)carbonyl]phenyl}ethylene) | CCCCCCCCCCCCCCOc1ccc(cc1)OC(=O)c1ccc(c(c1)C(C*)*)C(=O)Oc1ccc(cc1)OCCCCCCCCCCCCCC | 104
712 | P322191 | poly(1-{2,5-bis[(4-hexadecyloxyphenoxy)carbonyl]phenyl}ethylene) | CCCCCCCCCCCCCCCCOc1ccc(cc1)OC(=O)c1ccc(c(c1)C(C*)*)C(=O)Oc1ccc(cc1)OCCCCCCCCCCCCCCCC | 101
713 | P322192 | poly(1-{2,5-bis[(4-octadecyloxyphenoxy)carbonyl]phenyl}ethylene) | CCCCCCCCCCCCCCCCCCOc1ccc(cc1)OC(=O)c1ccc(c(c1)C(C*)*)C(=O)Oc1ccc(cc1)OCCCCCCCCCCCCCCCCCC | 91.5
714 | P330167 | poly{(Z)-3,4-[bis(benzyloxy)methyl]cyclobutene} | *C=CC(C(COCc1ccccc1)*)COCc1ccccc1 | -4
715 | P332051 | poly(rac-bis{11-[(4'-cyanobiphenyl-4-yl)oxy]undecyl}bicyclo[2.2.1]hept-5-ene-2,3-dicarboxylate) | *C=CC1CC(C(C1C(=O)OCCCCCCCCCCCOc1ccc(cc1)c1ccc(cc1)C#N)C(=O)OCCCCCCCCCCCOc1ccc(cc1)c1ccc(cc1)C#N)* | 20.5
716 | P332293 | poly(9-chloropentadec-1-ene-1,15-diyl) | *CCCCCCC(CCCCCCC=C*)Cl | -57
717 | P332294 | poly(12-chlorohenicos-1-ene-1,21-diyl) | *CCCCCCCCCC(CCCCCCCCCC=C*)Cl | -37
718 | P332302 | poly[1-(15-pyren-1-yl-2,5,8,11,14-pentaoxapentadeccan-1-yl)henicosane-1,21-diyl] | *CCCCCCCCCCCCCCCCCCCCC(COCCOCCOCCOCCOCc1ccc2c3c1ccc1c3c(cc2)ccc1)* | -21
719 | P332303 | poly[12-(2,5,8,11,14-pentaoxaicosan-1-yl)henicosane-1,21-diyl] | CCCCCCOCCOCCOCCOCCOCC(CCCCCCCCCC=C*)CCCCCCCCC* | -76
720 | P332308 | poly(3-methyl-3-phenylprop-1-ene-1,3-diyl) | *C=CC(c1ccccc1)(C)* | 51
721 | P332415 | poly{9,9-bis[6-(3-pentadecylphenoxy)hexyl]fluorene-2,7-diyl} | CCCCCCCCCCCCCCCc1cccc(c1)OCCCCCCC1(CCCCCCOc2cccc(c2)CCCCCCCCCCCCCCC)c2cc(*)ccc2-c2c1cc(*)cc2 | -24
722 | P332454 | poly(1-carboxyhenicosane-1,21-diyl) | *CCCCCCCCCCCCCCCCCCCCC(C(=O)O)* | 13
723 | P340035 | poly(9-acryloyl-9H-carbazole) | *CC(C(=O)n1c2ccccc2c2c1cccc2)* | 49.6
724 | P340098 | poly(3,3,4,4,5,5,6,6,7,7,8,8,9,9,10,10,10-heptadecafluorodecyl methacrylate) | *CC(C(=O)OCCC(C(C(C(C(C(C(C(F)(F)F)(F)F)(F)F)(F)F)(F)F)(F)F)(F)F)(F)F)(C)* | 37
725 | P340101 | poly(2-acrylamido anthraquinone) | *CC(C(=O)Nc1ccc2c(c1)C(=O)c1c(C2=O)cccc1)* | 128
726 | P342078 | poly{4-[(4-methylphenoxy)carbonyl]phenyl methacrylate} | *CC(C(=O)Oc1ccc(cc1)C(=O)Oc1ccc(cc1)C)(C)* | 98
727 | P342079 | poly{4-[(4-methoxyphenoxy)carbonyl]phenyl methacrylate} | *CC(C(=O)Oc1ccc(cc1)C(=O)Oc1ccc(cc1)OC)(C)* | 77
728 | P342080 | poly{4-[(biphenyl-4-yloxy)carbonyl]phenyl methacrylate} | *CC(C(=O)Oc1ccc(cc1)C(=O)Oc1ccc(cc1)c1ccccc1)(C)* | 100
729 | P342081 | poly{4-[(4-phenoxyphenoxy)carbonyl]phenyl methacrylate} | *CC(C(=O)Oc1ccc(cc1)C(=O)Oc1ccc(cc1)Oc1ccccc1)(C)* | 74
730 | P342082 | poly{4-[(4-benzoylphenoxy)carbonyl]phenyl methacrylate} | *CC(C(=O)Oc1ccc(cc1)C(=O)Oc1ccc(cc1)C(=O)c1ccccc1)(C)* | 72
731 | P342141 | poly(3,3,4,4,5,5,6,6,7,7,8,8,9,9,10,10,10-heptadecafluorodecyl acrylate) | *CC(C(=O)OCCC(C(C(C(C(C(C(C(F)(F)F)(F)F)(F)F)(F)F)(F)F)(F)F)(F)F)(F)F)* | 52
732 | P342142 | poly(3,3,4,4,5,5,6,6,7,7,8,8,9,9,10,10,10-heptadecafluorodecyl 2-chloroacrylate) | *CC(C(=O)OCCC(C(C(C(C(C(C(C(F)(F)F)(F)F)(F)F)(F)F)(F)F)(F)F)(F)F)(F)F)(Cl)* | 61
733 | P342514 | poly[1-methyl-1-(6-{4-[4-(phenyldiazenyl)-1-naphthyloxycarbonyl]phenoxy}hexyloxycarbonyl)ehtylene] | *CC(C(=O)OCCCCCCOc1ccc(cc1)C(=O)Oc1ccc(c2c1cccc2)N=Nc1ccccc1)(C)* | 46
734 | P342515 | poly[1-methyl-1-(6-{4-[4-(4-methylphenyldiazenyl)-1-naphthyloxycarbonyl]phenoxy}hexyloxycarbonyl)ehtylene] | *CC(C(=O)OCCCCCCOc1ccc(cc1)C(=O)Oc1ccc(c2c1cccc2)N=Nc1ccc(cc1)C)(C)* | 40
735 | P342516 | poly[1-(6-{4-[4-(4-cyanophenyldiazenyl)-1-naphthyloxycarbonyl]phenoxy}hexyloxycarbonyl)-1-methylehtylene] | *CC(C(=O)OCCCCCCOc1ccc(cc1)C(=O)Oc1ccc(c2c1cccc2)N=Nc1ccc(cc1)C#N)(C)* | 41
736 | P342543 | poly{1-[10-(4-{4-[3-(1-butyl-3-methylindol-2-yl)acryloyl]phenoxycarbonyl}phenoxy)decyloxycarbonyl]-1-methylethylene} | CCCCn1c2ccccc2c(c1C=CC(=O)c1ccc(cc1)OC(=O)c1ccc(cc1)OCCCCCCCCCCOC(=O)C(C*)(C)*)C | 57
737 | P342544 | poly{1-[8-(4-{4-[3-(1-butyl-3-methylindol-2-yl)acryloyl]phenoxycarbonyl}phenoxy)octyloxycarbonyl]-1-methylethylene} | CCCCn1c2ccccc2c(c1C=CC(=O)c1ccc(cc1)OC(=O)c1ccc(cc1)OCCCCCCCCOC(=O)C(C*)(C)*)C | 69
738 | P342545 | poly{1-[6-(4-{4-[3-(1-butyl-3-methylindol-2-yl)acryloyl]phenoxycarbonyl}phenoxy)hexyloxycarbonyl]-1-methylethylene} | CCCCn1c2ccccc2c(c1C=CC(=O)c1ccc(cc1)OC(=O)c1ccc(cc1)OCCCCCCOC(=O)C(C*)(C)*)C | 85
739 | P342546 | poly{1-[10-(4-{4-[3-(1,3-dimethylindol-2-yl)acryloyl]phenoxycarbonyl}phenoxy)decyloxycarbonyl]-1-methylethylene} | *CC(C(=O)OCCCCCCCCCCOc1ccc(cc1)C(=O)Oc1ccc(cc1)C(=O)C=Cc1c(C)c2c(n1C)cccc2)(C)* | 72
740 | P342547 | poly{1-[8-(4-{4-[3-(1,3-dimethylindol-2-yl)acryloyl]phenoxycarbonyl}phenoxy)octyloxycarbonyl]-1-methylethylene} | *CC(C(=O)OCCCCCCCCOc1ccc(cc1)C(=O)Oc1ccc(cc1)C(=O)C=Cc1c(C)c2c(n1C)cccc2)(C)* | 75
741 | P342548 | poly{1-[6-(4-{4-[3-(1,3-dimethylindol-2-yl)acryloyl]phenoxycarbonyl}phenoxy)hexyloxycarbonyl]-1-methylethylene} | *CC(C(=O)OCCCCCCOc1ccc(cc1)C(=O)Oc1ccc(cc1)C(=O)C=Cc1c(C)c2c(n1C)cccc2)(C)* | 98
742 | P342573 | poly[1-(6-{4-[4-(4-fluorophenyldiazenyl)-1-naphthyloxycarbonyl]phenoxy}hexyloxycarbonyl)-1-methylethylene] | *CC(C(=O)OCCCCCCOc1ccc(cc1)C(=O)Oc1ccc(c2c1cccc2)N=Nc1ccc(cc1)F)(C)* | 42
743 | P342574 | poly[1-(6-{4-[4-(4-chlorophenyldiazenyl)-1-naphthyloxycarbonyl]phenoxy}hexyloxycarbonyl)-1-methylethylene] | *CC(C(=O)OCCCCCCOc1ccc(cc1)C(=O)Oc1ccc(c2c1cccc2)N=Nc1ccc(cc1)Cl)(C)* | 50
744 | P342575 | poly[1-(6-{4-[4-(4-bromophenyldiazenyl)-1-naphthyloxycarbonyl]phenoxy}hexyloxycarbonyl)-1-methylethylene] | *CC(C(=O)OCCCCCCOc1ccc(cc1)C(=O)Oc1ccc(c2c1cccc2)N=Nc1ccc(cc1)Br)(C)* | 46
745 | P342576 | poly[1-(6-{4-[4-(4-iodophenyldiazenyl)-1-naphthyloxycarbonyl]phenoxy}hexyloxycarbonyl)-1-methylethylene] | *CC(C(=O)OCCCCCCOc1ccc(cc1)C(=O)Oc1ccc(c2c1cccc2)N=Nc1ccc(cc1)I)(C)* | 40
746 | P342580 | poly{1-[6-(4-{4-[(4-cyanophenyl)diazenyl]phenyl}piperazin-1-yl)hexyloxycarbonyl]-1-methylethylene} | *CC(C(=O)OCCCCCCN1CCN(CC1)c1ccc(cc1)N=Nc1ccc(cc1)C#N)(C)* | 77
747 | P342589 | poly(1-methyl-1-{10-[4-(4-nitrophenyldiazenyl)phenoxy]decyloxycarbonyl}ethylene) | *CC(C(=O)OCCCCCCCCCCOc1ccc(cc1)N=Nc1ccc(cc1)[N+](=O)[O-])(C)* | 55
748 | P342590 | poly(1-{10-[4-(4-cyanophenyldiazenyl)phenoxy]decyloxycarbonyl}-1-methylethylene) | *CC(C(=O)OCCCCCCCCCCOc1ccc(cc1)N=Nc1ccc(cc1)C#N)(C)* | 51
749 | P342591 | poly(1-{10-[4-(4-fluorophenyldiazenyl)phenoxy]decyloxycarbonyl}-1-methylethylene) | *CC(C(=O)OCCCCCCCCCCOc1ccc(cc1)N=Nc1ccc(cc1)F)(C)* | 49
750 | P342592 | poly(1-{10-[4-(4-chlorophenyldiazenyl)phenoxy]decyloxycarbonyl}-1-methylethylene) | *CC(C(=O)OCCCCCCCCCCOc1ccc(cc1)N=Nc1ccc(cc1)Cl)(C)* | 54
751 | P342593 | poly(1-methyl-1-{10-[4-(phenyldiazenyl)phenoxy]decyloxycarbonyl}ethylene) | *CC(C(=O)OCCCCCCCCCCOc1ccc(cc1)N=Nc1ccccc1)(C)* | 56
752 | P342594 | poly(1-{10-[4-(4-methoxyphenyldiazenyl)phenoxy]decyloxycarbonyl}-1-methylethylene) | *CC(C(=O)OCCCCCCCCCCOc1ccc(cc1)N=Nc1ccc(cc1)OC)(C)* | 62
753 | P342598 | poly{1-methyl-1-[6-(4-{4-[(4-nitrophenyl)diazenyl]phenyl}piperazin-1-yl)hexyloxycarbonyl]ethylene} | *CC(C(=O)OCCCCCCN1CCN(CC1)c1ccc(cc1)N=Nc1ccc(cc1)[N+](=O)[O-])(C)* | 60
754 | P342642 | poly{1-[(4-ethylpiperazin-4-ium-1-yl)carbonyl]ethylene} | *CC(C(=O)N1CC[NH+](CC1)CC)* | 75
755 | P342668 | poly(1-{12-[4-(dimethylamino)pyridinio]dodecyloxycarbonyl}-1-methylethylene) | *CC(C(=O)OCCCCCCCCCCCC[NH+]1CC=C(C=C1)N(C)C)(C)* | 76
756 | P342669 | poly(1-{16-[4-(dimethylamino)pyridinio]hexadecyloxycarbonyl}-1-methylethylene) | *CC(C(=O)OCCCCCCCCCCCCCCCC[NH+]1CC=C(C=C1)N(C)C)(C)* | 60
757 | P342698 | poly[1-(2-{4-[2,3,4,5,6-pentahydroxyhexanamido]butylaminocarbonyoxy}ethoxycarbonyl)ethylene] | *CC(C(=O)OCCOC(=O)NCCCCNC(=O)C(C(C(C(CO)O)O)O)O)* | 16
758 | P352009 | poly(1-chlorononane-1,9-diyl) | *CCCCCCCCC(Cl)* | -33
759 | P362006 | poly(9,9-dioctyl-9H-fluorene) | CCCCCCCCC1(CCCCCCCC)c2cc(*)ccc2-c2c1cc(*)cc2 | 49.7
760 | P362021 | poly[9,9-bis(2-ethylhexyl)fluorene-2,7-diyl] | CCCCC(CC1(CC(CCCC)CC)c2cc(*)ccc2-c2c1cc(*)cc2)CC | 29
761 | P362028 | poly(9,9-dihexylfluorene-2,7-diyl) | CCCCCCC1(CCCCCC)c2cc(*)ccc2-c2c1cc(*)cc2 | 104
762 | P362034 | poly(3,3-dimethylprop-1-ene-1,3-diyl) | *C=CC(C)(C)* | -11
763 | P370072 | poly{[1,4-bis(potassiooxy)benzene]-alt-[bis(4-fluorophenyl) 1,4-phenylene diketone]} | *Oc1ccc(cc1)Oc1ccc(cc1)C(=O)c1ccc(cc1)C(=O)c1ccc(cc1)* | 150
764 | P370073 | poly{[4,4'-(terephthaloyl)bisphenol]-alt-(4,4'-difluorobenzophenone)} | *Oc1ccc(cc1)C(=O)c1ccc(cc1)Oc1ccc(cc1)C(=O)c1ccc(cc1)C(=O)c1ccc(cc1)* | 169
765 | P370074 | poly[(biphenyl-4,4'-diol)-alt-(4,4'-difluorobenzophenone)] | *Oc1ccc(cc1)c1ccc(cc1)Oc1ccc(cc1)C(=O)c1ccc(cc1)* | 167
766 | P370105 | poly{4-(hydroxymethyl)-2-[7-(methoxycarbonyl)heptyl]-1,3-dioxolane} | *CCCCCCCC(=O)OCC1COC(O1)* | -23
767 | P370106 | poly{5-(hydroxymethyl)-2-[7-(methoxycarbonyl)heptyl]-1,3-dioxolane} | *CCCCCCCC(=O)OC1COC(OC1)* | 7
768 | P370109 | poly[3,3-bis(azidiomethyl)oxetane] | *OCC(C[N-][N+]#N)(C[N-][N+]#N)C* | -30
769 | P370111 | poly{[2,5-bis(aminomethyl)-1,4-dioxane]-alt-(adipic acid)} | *CNC(=O)CCCCC(=O)NCC1COC(CO1)* | 93
770 | P370112 | poly{[2,5-bis(aminomethyl)-1,4-dioxane]-alt-(sebacic acid)} | *CNC(=O)CCCCCCCCC(=O)NCC1OCC(OC1)* | 73
771 | P370113 | poly[(hexane-1,6-diamine)-alt-(trans-1,4-dioxane-2,5-diacetic acid)] | *CC(=O)NCCCCCCNC(=O)CC1COC(CO1)* | 73
772 | P370115 | poly(quinoline-2,4-diyl-1,4-phenyleneoxy-1,4-phenylenequinoline-4,2-diyl-1,4-phenyleneoxy-1,4-phenylene) | *c1ccc(cc1)Oc1ccc(cc1)c1nc2ccccc2c(c1)c1ccc(cc1)Oc1ccc(cc1)c1cc(*)nc2c1cccc2 | 276
773 | P370165 | poly{(p-phenylene diacetate)-alt-[3,3'-(1,4-phenylenedioxy)dibenzoic acid]} | *Oc1ccc(cc1)Oc1cccc(c1)C(=O)Oc1ccc(cc1)OC(=O)c1cccc(c1)* | 119
774 | P370326 | poly{(biphenyl-4,4'-diol)-alt-[1,3-bis(diethylamino)-1,1,3,3-tetramethyldisiloxane]} | *O[Si](O[Si](Oc1ccc(cc1)c1ccc(cc1)*)(C)C)(C)C | -4
775 | P370402 | poly{[cyclic oligo(sulfanediyl-1,4-phenylene)]-alt-[4,4'-oxybis(phenyl bromide)]} | *Oc1ccc(cc1)Sc1ccc(cc1)Sc1ccc(cc1)Sc1ccc(cc1)* | 84
776 | P370410 | poly({4,4'-[naphthalene-1,7-diyldioxy]dianiline}-alt-(4,4'-oxydibenzoic acid)) | *Oc1cccc2c1cc(cc2)Oc1ccc(cc1)NC(=O)c1ccc(cc1)Oc1ccc(cc1)C(=O)Nc1ccc(cc1)* | 236
777 | P370411 | poly({4,4'-[naphthalene-1,7-diyldioxy]dianiline}-alt-(4,4'-sulfonyldibenzoic acid)) | *Oc1cccc2c1cc(cc2)Oc1ccc(cc1)NC(=O)c1ccc(cc1)S(=O)(=O)c1ccc(cc1)C(=O)Nc1ccc(cc1)* | 259
778 | P370413 | poly({4,4'-[naphthalene-1,7-diyldioxy]dianiline}-alt-[4,4'-(p-phenylenedioxy)dibenzoic acid]) | *Oc1cccc2c1cc(cc2)Oc1ccc(cc1)NC(=O)c1ccc(cc1)Oc1ccc(cc1)Oc1ccc(cc1)C(=O)Nc1ccc(cc1)* | 224
779 | P370437 | poly[oxy(2-cyano-1,3-phenylene)oxy-1,3-phenylene] | N#Cc1c(cccc1O*)Oc1cccc(c1)* | 143
780 | P370454 | poly(3-phenoxybenzoic acid) | *Oc1cccc(c1)C(=O)c1ccc(cc1)* | 132
781 | P370478 | poly({4,4'-(diphenylsilanediyl)dibenzoyl dichloride}-alt-hydrazine) | *c1ccc(cc1)[Si](c1ccccc1)(c1ccccc1)c1ccc(cc1)c1nnc(o1)* | 262
782 | P370479 | poly({4,4'-(diphenylsilanediyl)dibenzoyl dichloride}-alt-terephthalodihydrazide) | *c1ccc(cc1)[Si](c1ccccc1)(c1ccccc1)c1ccc(cc1)c1nnc(o1)c1ccc(cc1)c1nnc(o1)* | 274
783 | P370480 | poly({4,4'-(diphenylsilanediyl)dibenzoyl dichloride}-alt-(pyridine-2,5-dicarbohydrazide)) | *c1ccc(cc1)[Si](c1ccccc1)(c1ccccc1)c1ccc(cc1)c1nnc(o1)c1ccc(nc1)c1nnc(o1)* | 272
784 | P370481 | poly({4,4'-(diphenylsilanediyl)dibenzoyl dichloride}-alt-(pyridine-2,6-dicarbohydrazide)) | *c1ccc(cc1)[Si](c1ccccc1)(c1ccccc1)c1ccc(cc1)c1nnc(o1)c1cccc(n1)c1nnc(o1)* | 265
785 | P370490 | poly({4,4'-(diphenylsilanediyl)dibenzoyl dichloride}-alt-(pyridine-3,5-dicarbohydrazide)) | *c1ccc(cc1)[Si](c1ccccc1)(c1ccccc1)c1ccc(cc1)c1nnc(o1)c1cncc(c1)c1nnc(o1)* | 272
786 | P370491 | poly{[4,4'-(diphenylsilanediyl)dibenzohydrazide]-alt-(furan-2,5-dicarbonyl dichloride)) | *c1ccc(cc1)[Si](c1ccccc1)(c1ccccc1)c1ccc(cc1)c1nnc(o1)c1ccc(o1)c1nnc(o1)* | 267
787 | P370492 | poly({4,4'-(diphenylsilanediyl)dibenzoyl dichloride}-alt-(biphenyl-4,4'-dicarbohydrazide)) | *c1ccc(cc1)c1ccc(cc1)c1nnc(o1)c1ccc(cc1)[Si](c1ccc(cc1)c1nnc(o1)*)(c1ccccc1)c1ccccc1 | 278
788 | P370493 | poly{[4,4'-(diphenylsilanediyl)dibenzohydrazide]-alt-(naphthalene-1,4-dicarbonyl dichloride)} | *c1ccc(cc1)[Si](c1ccccc1)(c1ccccc1)c1ccc(cc1)c1nnc(o1)c1ccc(c2c1cccc2)c1nnc(o1)* | 273
789 | P370495 | poly[(2,6-dihydroxybenzonitrile)-alt-(4,4'-difluorobenzophenone)] | *Oc1cccc(c1C#N)Oc1ccc(cc1)c1ccc(cc1)* | 210
790 | P370531 | poly{[2,2-bis(1,4-phenylenedioxy)diethanol]-alt-[4,4'-methylene bis(p-phenyl isocyanate)]} | *CCOC(=O)Nc1ccc(cc1)Cc1ccc(cc1)NC(=O)OCCOc1ccc(cc1)O* | 98
791 | P370600 | poly{(4,4'-methylenediphenol)-alt-[1,4-bis(4-chlorophenylcarbonyl)benzene]} | *Oc1ccc(cc1)C(=O)c1ccc(cc1)C(=O)c1ccc(cc1)Oc1ccc(cc1)Cc1ccc(cc1)* | 120
792 | P370618 | poly{oxy-1-[(pentylsulfonyl)methyl]ethylene} | CCCCCS(=O)(=O)CC(O*)C* | 38
793 | P370621 | poly(oxy-1,4-phenylenecarbonyl-1,4-phenyleneoxy-1,4-phenylenecarbonyl-1,4-phenyleneoxy-1,4-phenylenemethylene-1,4-phenylene) | *Oc1ccc(cc1)C(=O)c1ccc(cc1)Oc1ccc(cc1)C(=O)c1ccc(cc1)Oc1ccc(cc1)Cc1ccc(cc1)* | 128
794 | P370622 | poly(oxy-1,4-phenylene-9H-fluorene-9,9-diyl-1,4-phenyleneoxy-1,4-phenylenecarbonyl-1,4-phenyleneoxy-1,4-phenylenecarbonyl-1,4-phenylene) | *Oc1ccc(cc1)C1(c2ccc(cc2)Oc2ccc(cc2)C(=O)c2ccc(cc2)Oc2ccc(cc2)C(=O)c2ccc(cc2)*)c2ccccc2-c2c1cccc2 | 231
795 | P370631 | poly{[4,4'-bis[(phenylcarbonyl)methyl]diphenyl]-alt-(3,3'-dibenzoylbiphenyl-4,4'-diamine)} | *c1ccc(cc1)Oc1ccc(cc1)c1c(nc2c(c1c1ccccc1)cc(cc2)c1ccc2c(c1)c(c1ccccc1)c(c(n2)c1ccccc1)*)c1ccccc1 | 310
796 | P370640 | poly{oxy-2,2-bis[(methylsulfanyl)methyl]propane-1,3-diyl} | *OCC(CSC)(CSC)C* | -6
797 | P370641 | poly{oxy-2,2-bis[(ethylsulfanyl)methyl]propane-1,3-diyl} | *OCC(CSCC)(CSCC)C* | -32
798 | P370642 | poly{oxy-2,2-bis[(isopropylsulfanyl)methyl]propane-1,3-diyl} | *OCC(CSC(C)C)(CSC(C)C)C* | -9
799 | P370645 | poly{oxy-2,2-bis[(pentylsulfanyl)methyl]propane-1,3-diyl} | *OCC(CSCCCCC)(CSCCCCC)C* | -33
800 | P370657 | poly(5-methyl-7-oxo-1,4-dioxepane) | *CCOC(=O)CC(O*)C | -37.1
801 | P370662 | poly[(4,4'-difluorobenzophenone)-alt-(3,4'-dihydroxybenzophenone)] | *Oc1cccc(c1)C(=O)c1ccc(cc1)Oc1ccc(cc1)C(=O)c1ccc(cc1)* | 147
802 | P370824 | poly(3-oxa-7,7-dimethyl-7-germabicyclo[3.3,0]-octa-1,4-diene) | *C[Ge](Cc1cocc1*)(C)C | -28
803 | P372003 | poly(2-{[(4'-methoxybiphenyl-4-yl)oxy]methyl}oxirane) | *CC(COc1ccc(cc1)c1ccc(cc1)OC)O* | 112
804 | P372013 | cellulose triacetate | *OC1C(COC(=O)C)OC(C(C1OC(=O)C)OC(=O)C)* | 195
805 | P372072 | poly(2,4'-sulfonyldiphenol) | *Oc1ccccc1S(=O)(=O)c1ccc(cc1)* | 221
806 | P372073 | poly{4-[(4-hydroxyphenyl)sulfonyl)naphthalene-1-ol} | *Oc1ccc(c2c1cccc2)S(=O)(=O)c1ccc(cc1)* | 238
807 | P372108 | poly{[4,4'-oxybis(ethyleneoxy-4,1-phenylene)dianiline]-alt-triethoxymethane} | *CCOCCOc1ccc(cc1)NC=Nc1ccc(cc1)O* | 62
808 | P372109 | poly{[4,4'-oxybis(ethyleneoxycarbonyl-4,1-phenylene)dianiline]-alt-triethoxymethane} | *CCOCCOC(=O)c1ccc(cc1)NC=Nc1ccc(cc1)C(=O)O* | 77
809 | P372124 | poly{[2,4-bis(p-fluorophenyl)-6-phenyl-s-triazine]-alt-(hydroquinone)} | *c1nc(nc(n1)c1ccccc1)c1ccc(cc1)Oc1ccc(cc1)Oc1ccc(cc1)* | 244
810 | P372130 | poly([2-(phenylsulfonyl)hydroquinone]-alt-{4,4'-[decane-1,10-diyldioxy]dibenzoic acid}) | *Oc1ccc(cc1S(=O)(=O)c1ccccc1)OC(=O)c1ccc(cc1)OCCCCCCCCCCOc1ccc(cc1)C(=O)* | 88
811 | P372139 | poly({4,4'-[1,3-phenylenebis(oxy-4,1-phenylenecarbonyl)]dianiline}-alt-(terephthalic acid)) | *Oc1cccc(c1)Oc1ccc(cc1)C(=O)c1ccc(cc1)NC(=O)c1ccc(cc1)C(=O)Nc1ccc(cc1)C(=O)c1ccc(cc1)* | 190
812 | P372140 | poly({4,4'-[oxybis(4,1-phenylenecarbonyl)]dianiline}-alt-(isophthalic acid)) | *Oc1ccc(cc1)C(=O)c1ccc(cc1)NC(=O)c1cccc(c1)C(=O)Nc1ccc(cc1)C(=O)c1ccc(cc1)* | 207
813 | P372149 | poly({4,4'-[1,4-phenylenebis(oxy-4,1-phenylenecarbonyl)]dianiline}-alt-(sebacic acid)) | *Oc1ccc(cc1)Oc1ccc(cc1)C(=O)c1ccc(cc1)NC(=O)CCCCCCCCC(=O)Nc1ccc(cc1)C(=O)c1ccc(cc1)* | 130
814 | P372151 | poly({4,4'-[1,3-phenylenebis(oxy-4,1-phenylenecarbonyl)]dianiline}-alt-(sebacic acid)) | *Oc1cccc(c1)Oc1ccc(cc1)C(=O)c1ccc(cc1)NC(=O)CCCCCCCCC(=O)Nc1ccc(cc1)C(=O)c1ccc(cc1)* | 143
815 | P372172 | poly{(triethylene glycol)-alt-[4,4'-(terephthaloyloxy)dibenzoic acid]} | *Oc1ccc(cc1)C(=O)OCCOCCOCCOC(=O)c1ccc(cc1)OC(=O)c1ccc(cc1)C(=O)* | 20
816 | P372173 | poly{tetraethylene glycol-alt-[4,4'-(terephthaloyldioxy)dibenzoyl chloride]} | *Oc1ccc(cc1)C(=O)OCCOCCOCCOCCOC(=O)c1ccc(cc1)OC(=O)c1ccc(cc1)C(=O)* | 20
817 | P372190 | poly{[5,5'-oxybis(isobenzofuran-1,3-dione)]-alt-(4,4'-oxydianiline)} | *Oc1ccc(cc1)NC(=O)c1ccc(cc1C(=O)O)Oc1ccc(c(c1)C(=O)O)C(=O)Nc1ccc(cc1)* | 185
818 | P372194 | poly{[2-(phenylsulfonyl)hydroquinone]-alt-[4,4'-(hexane-1,6-diyldioxy)bis(benzoyl chloride)]} | *Oc1ccc(cc1S(=O)(=O)c1ccccc1)OC(=O)c1ccc(cc1)OCCCCCCOc1ccc(cc1)C(=O)* | 112.6
819 | P372195 | poly{[2-(phenylsulfonyl)hydroquinone]-alt-[4,4'-(dodecane-1,12-diyldioxy)bis(benzoyl chloride)]} | *Oc1ccc(cc1S(=O)(=O)c1ccccc1)OC(=O)c1ccc(cc1)OCCCCCCCCCCCCOc1ccc(cc1)C(=O)* | 82.7
820 | P372199 | poly{[4,4'-(decane-1,10-diyldioxy)benzaldehyde]-alt-(3,3'-dimethoxybiphenyl-4,4'-diamine)} | *CCCCCCCCCCOc1ccc(c(c1)O)C=Nc1ccc(cc1OC)c1ccc(c(c1)OC)N=Cc1ccc(cc1O)O* | 70
821 | P372200 | poly{[3,3'-(pentane-1,5-diyldioxy)dianiline]-alt-(isophthaloyl dichloride)} | *CCCCCOc1cccc(c1)NC(=O)c1cccc(c1)C(=O)Nc1cccc(c1)O* | 125
822 | P372201 | poly{[3,3'-(octane-1,8-diyldioxy)dianiline]-alt-(terephthaloyl dichloride)} | *CCCCCCCCOc1cccc(c1)NC(=O)c1ccc(cc1)C(=O)Nc1cccc(c1)O* | 122
823 | P372202 | poly{[4,4'-(pentane-1,5-diyldioxy)dianiline]-alt-(isophthaloyl dichloride)} | *CCCCCOc1ccc(cc1)NC(=O)c1cccc(c1)C(=O)Nc1ccc(cc1)O* | 155
824 | P372210 | poly<{1,4-bis[(oxiranylmethoxy)benzene]-alt-(dodecanedioic acid)} | *CC(COC(=O)CCCCCCCCCCC(=O)OCC(COc1ccc(cc1)O*)O)O | 10
825 | P372213 | poly{(4-hydroxyphenyl 4-hydroxybenzoate)-alt-[2-O,5-O-bis(chloroformyl)-1,4:3,6-dianhydro-D-glucitol} | *OC(=O)Oc1ccc(cc1)C(=O)Oc1ccc(cc1)OC(=O)OC1COC2C1OCC2* | 110
826 | P372309 | poly({4,4'-[decane-1,10-diyldioxy]dibenzoic acid}-alt-(bisphenol A)) | *Oc1ccc(cc1)C(c1ccc(cc1)OC(=O)c1ccc(cc1)OCCCCCCCCCCOc1ccc(cc1)C(=O)*)(C)C | 77
827 | P372326 | poly{[8,8'-(biphenyl-4,4'-diyldioxy)dioctan-1-ol]-alt-(2-methyl-1,4-phenylene diisocyanate)} | *CCCCCCCCOC(=O)Nc1ccc(c(c1)C)NC(=O)OCCCCCCCCOc1ccc(cc1)c1ccc(cc1)O* | 81
828 | P372327 | poly{[2,2'-(biphenyl-4,4'-diyldioxy)diethanol]-alt-(2,5-diisocyanatotoluene)} | *CCOC(=O)Nc1ccc(c(c1)C)NC(=O)OCCOc1ccc(cc1)c1ccc(cc1)O* | 122
829 | P372328 | poly{[11,11'-(biphenyl-4,4'-diyldioxy)diundecanol]-alt-(2,5-diisocyanatotoluene)} | *CCCCCCCCCCCOC(=O)Nc1ccc(c(c1)C)NC(=O)OCCCCCCCCCCCOc1ccc(cc1)c1ccc(cc1)O* | 77
830 | P372329 | poly{[6,6'-(biphenyl-4,4'-diyldioxy)dihexan-1-ol]-alt-(2,5-diisocyanatotoluene)} | *CCCCCCOC(=O)Nc1ccc(c(c1)C)NC(=O)OCCCCCCOc1ccc(cc1)c1ccc(cc1)O* | 89
831 | P372332 | poly[(1,4-dibenzoyl-2,5-difluorobenzene)-alt-hydroquinone] | *Oc1cc(c(cc1C(=O)c1ccccc1)Oc1ccc(cc1)*)C(=O)c1ccccc1 | 140
832 | P372349 | poly{[bis(2-chloroethyl) ether]-alt-[4,4'-(prop-1-ene-1,2-diyl)diphenol]} | *CCOCCOc1ccc(cc1)C=C(c1ccc(cc1)O*)C | 39
833 | P372351 | poly({3,3'-[oxybis(ethyleneoxy)]dianiline}-alt-(isophthaloyl dichloride)) | *CCOCCOc1cccc(c1)NC(=O)c1cccc(c1)C(=O)Nc1cccc(c1)O* | 131
834 | P372352 | poly({3,3'-[oxybis(ethyleneoxy)]dianiline}-alt-(terephthaloyl dichloride)) | *CCOCCOc1cccc(c1)NC(=O)c1ccc(cc1)C(=O)Nc1cccc(c1)O* | 140
835 | P372353 | poly({4,4'-[oxybis(ethyleneoxy)]dianiline}-alt-(isophthaloyl dichloride)) | *CCOCCOc1ccc(cc1)NC(=O)c1cccc(c1)C(=O)Nc1ccc(cc1)O* | 155
836 | P372355 | poly({3,3'-[ethylenebis(oxyethyleneoxy)]dianiline}-alt-(isophthaloyl dichloride)) | *CCOCCOCCOc1cccc(c1)NC(=O)c1cccc(c1)C(=O)Nc1cccc(c1)O* | 111
837 | P372356 | poly({3,3'-[ethylenebis(oxyethyleneoxy)]dianiline}-alt-(terephthaloyl dichloride)) | *CCOCCOCCOc1cccc(c1)NC(=O)c1ccc(cc1)C(=O)Nc1cccc(c1)O* | 116
838 | P372357 | poly({4,4'-[ethylenebis(oxyethyleneoxy)]dianiline}-alt-(isophthaloyl dichloride)) | *CCOCCOCCOc1ccc(cc1)NC(=O)c1cccc(c1)C(=O)Nc1ccc(cc1)O* | 129
839 | P372359 | poly({3,3'-[(pentane-1,5-diyl)dioxy]dianiline}-alt-(terephthaloyl dichloride)) | *CCCCCOc1cccc(c1)NC(=O)c1ccc(cc1)C(=O)Nc1cccc(c1)O* | 135
840 | P372361 | poly({3,3'-[(octane-1,8-diyl)dioxy]dianiline}-alt-(isophthaloyl dichloride)) | *CCCCCCCCOc1cccc(c1)NC(=O)c1cccc(c1)C(=O)Nc1cccc(c1)O* | 117
841 | P372362 | poly({4,4'-[(octane-1,8-diyl)dioxy]dianiline}-alt-(isophthaloyl dichloride)) | *CCCCCCCCOc1ccc(cc1)NC(=O)c1cccc(c1)C(=O)Nc1ccc(cc1)O* | 128
842 | P372364 | poly{oxy-1,4-phenyleneimino[(dicyanomethylidene)methylene]-1,3-phenylene[(dicyanomethylidene)methylene]imino-1,4-phenyleneoxy-1,4-phenyleneiminoterephthaloylimino-1,4-phenylene} | *Oc1ccc(cc1)NC(=C(C#N)C#N)c1cccc(c1)C(=C(C#N)C#N)Nc1ccc(cc1)Oc1ccc(cc1)NC(=O)c1ccc(cc1)C(=O)Nc1ccc(cc1)* | 274
843 | P372372 | poly[(4,7,10-trioxatridecane-1,13-diamine)-alt-(sebacoyl dichloride)] | *CCCNC(=O)CCCCCCCCC(=O)NCCCOCCOCCO* | 40
844 | P372373 | poly{[N,N'-(4,7,10-trioxatridecane-1,13-diyl)bis(L-phenylalaninamide)]-alt-(sebacoyl dichloride)} | *CCCNC(=O)C(Cc1ccccc1)NC(=O)CCCCCCCCC(=O)NC(C(=O)NCCCOCCOCCO*)Cc1ccccc1 | 44
845 | P372374 | poly{[N,N'-(4,7,10-trioxatridecane-1,13-diyl)bis(L-phenylalanylglycinamide)]-alt-(sebacoyl dichloride)} | *CCCNC(=O)CNC(=O)C(Cc1ccccc1)NC(=O)CCCCCCCCC(=O)NC(C(=O)NCC(=O)NCCCOCCOCCO*)Cc1ccccc1 | 36
846 | P372375 | poly{[N,N'-(4,7,10-trioxatridecane-1,13-diyl)bis(L-phenylalanyl-L-valylglycinamide)]-alt-(sebacoyl dichloride)} | *CCCNC(=O)CNC(=O)C(C(C)C)NC(=O)C(Cc1ccccc1)NC(=O)CCCCCCCCC(=O)NC(C(=O)NC(C(=O)NCC(=O)NCCCOCCOCCO*)C(C)C)Cc1ccccc1 | 58
847 | P372376 | poly{[N,N'-(4,7,10-trioxatridecane-1,13-diyl)bis(L-phenylalanyl-L-valinamide)]-alt-(sebacoyl dichloride)} | *CCCNC(=O)C(C(C)C)NC(=O)C(Cc1ccccc1)NC(=O)CCCCCCCCC(=O)NC(C(=O)NC(C(=O)NCCCOCCOCCO*)C(C)C)Cc1ccccc1 | 66
848 | P372528 | poly{2-[(vinyldimethylsilyl)oxy]-4,4,6,6-tetramethylcyclotrisiloxane} | *CC[Si](O[Si]1(*)O[Si](C)(C)O[Si](O1)(C)C)(C)C | -66
849 | P372549 | poly({2,2'-[2-(butoxyphenyl)-5-(4-methoxyphenyl)pyrimidine-4,6-diyl]diethanol}-alt-(terephthaloyl dichloride)) | CCCCOc1ccc(cc1)c1nc(OCCOC(=O)c2ccc(cc2)C(=O)OCCO*)c(c(n1)*)c1ccc(cc1)OC | 94
850 | P372550 | poly({2,2'-[2-(butoxyphenyl)-5-(4-methoxyphenyl)pyrimidine-4,6-diyl]diethanol}-alt-(isophthaloyl dichloride)) | CCCCOc1ccc(cc1)c1nc(OCCOC(=O)c2cccc(c2)C(=O)OCCO*)c(c(n1)*)c1ccc(cc1)OC | 92
851 | P372554 | poly{[2,2'-({4-[(4-nitrophenyl)diazenyl]phenyl}imino)diethanol]-N,N-bis(2-hydroxyethyl)aniline-alt-[4,4'-(pentane-1,5-diyldioxy)dicinnamoyl dichloride]} | *CCCCCOc1ccc(cc1)C=CC(=O)OCCN(c1ccc(cc1)N=Nc1ccc(cc1)[N+](=O)[O-])CCOC(=O)C=Cc1ccc(cc1)O* | 92
852 | P372584 | poly{oxy(1,2,3,3,4,4-hexafluorocyclobutane-1,2-diyl)oxy-1,4-phenylene[bis(trifluoromethyl)methylene]-1,4-phenylene} | *Oc1ccc(cc1)C(C(F)(F)F)(C(F)(F)F)c1ccc(cc1)OC1(F)C(*)(F)C(C1(F)F)(F)F | 122
853 | P372599 | poly[3-amino-4-hydroxy-6-(hydroxymethyl)tetrahydro-2H-pyran-2,5-diyloxy] | *OC1C(CO)OC(C(C1O)N)* | 103
854 | P372652 | poly{[4,4'-(butane-1,4-diylbisoxy)diphenol]-alt-(phenoxyterephthaloyl dichloride)} | C=CCOC(=O)c1cc(ccc1C(=O)Oc1ccc(cc1)O*)C(=O)Oc1ccc(cc1)OCCCC* | 56
855 | P372669 | poly{[4,4'-(ethene-1,1-diyl)diphenol]-alt-(1,6-dibromohexane)} | *CCCCCCOc1ccc(cc1)C=Cc1ccc(cc1)O* | 76
856 | P372670 | poly({4-[2-(4-hydroxy-1-naphthyl)vinyl]phenol}-alt-(1,6-dibromohexane)) | *CCCCCCOc1ccc(cc1)C=Cc1ccc(c2c1cccc2)O* | 78
857 | P372685 | poly{(O,O'-diglycyl-1,4:3,6-dianhydro-D-glucitol)-alt-[bis(p-nitrophenyl) sebacate]} | *OC(=O)CNC(=O)CCCCCCCCC(=O)NCC(=O)OC1COC2C1OCC2* | 66
858 | P372686 | poly{(O,O'-bis(glycylglycyl)-1,4:3,6-dianhydro-D-glucitol)-alt-[bis(p-nitrophenyl) sebacate]} | *OC(=O)CNC(=O)CNC(=O)CCCCCCCCC(=O)NCC(=O)NCC(=O)OC1COC2C1OCC2* | 47
859 | P372775 | poly[(1,4:3,6-dianhydro-D-glucitol)-alt-(diphenyl sebacate)] | *OC(=O)CCCCCCCCC(=O)OC1COC2C1OCC2* | 3
860 | P372811 | poly(etheramide-acid):{[4,4'-(biphenyl-4,4'-diyldioxy)dianiline]-alt-[4,4'-(1,3-phenylenedioxy)diphthalic acid]} | *Oc1cccc(c1)Oc1ccc(c(c1)C(=O)Nc1ccc(cc1)Oc1ccc(cc1)c1ccc(cc1)Oc1ccc(cc1)NC(=O)c1cc(*)ccc1C(=O)O)C(=O)O | 100
861 | P372852 | poly{(biphenyl-4,4'-diol)-alt-[bis(4-fluorophenyl) 1,4-phenylene diketone]} | *Oc1ccc(cc1)c1ccc(cc1)Oc1ccc(cc1)C(=O)c1ccc(cc1)C(=O)c1ccc(cc1)* | 173
862 | P372855 | poly[(naphthalene-1,5-diol)-alt-(4,4'-oxydibenzoyl dichloride)] | *Oc1cccc2c1cccc2OC(=O)c1ccc(cc1)Oc1ccc(cc1)C(=O)* | 171
863 | P372862 | poly({11,11'-[1,3,4-thiadiazole-2,5-diylbis(4,1-phenyleneoxy)]diundecanol}-alt-(dimethyl isophthalate)) | *c1ccc(cc1)OCCCCCCCCCCCOC(=O)c1cccc(c1)C(=O)OCCCCCCCCCCCOc1ccc(cc1)c1nnc(s1)* | 68
864 | P372863 | poly({11,11'-[1,3,4-thiadiazole-2,5-diylbis(4,1-phenyleneoxy)]diundecanol}-alt-(dimethyl terephthalate)) | *c1ccc(cc1)OCCCCCCCCCCCOC(=O)c1ccc(cc1)C(=O)OCCCCCCCCCCCOc1ccc(cc1)c1nnc(s1)* | 64
865 | P372864 | poly({11,11'-[1,3,4-thiadiazole-2,5-diylbis(4,1-phenyleneoxy)]diundecanol}-alt-(dimethyl adipate)) | O=C(OCCCCCCCCCCCOc1ccc(cc1)c1nnc(s1)*)CCCCC(=O)OCCCCCCCCCCCOc1ccc(cc1)* | 69
866 | P372865 | poly({11,11'-[1,3,4-thiadiazole-2,5-diylbis(4,1-phenyleneoxy)]diundecanol}-alt-(dimethyl decanedioate)) | O=C(OCCCCCCCCCCCOc1ccc(cc1)c1nnc(s1)*)CCCCCCCCC(=O)OCCCCCCCCCCCOc1ccc(cc1)* | 52
867 | P372866 | poly({11,11'-[1,3,4-thiadiazole-2,5-diylbis(4,1-phenyleneoxy)]diundecanol}-alt-(dimethyl isophthalate)) | *c1ccc(cc1)OCCCCCCCCCCCOC(=O)c1cccc(c1)C(=O)OCCCCCCCCCCCOc1cccc(c1)c1nnc(s1)* | 39
868 | P372867 | poly({11,11'-[1,3,4-thiadiazole-2,5-diylbis(4,1-phenyleneoxy)]diundecanol}-alt-(dimethyl terephthalate)) | *c1ccc(cc1)OCCCCCCCCCCCOC(=O)c1ccc(cc1)C(=O)OCCCCCCCCCCCOc1cccc(c1)c1nnc(s1)* | 35
869 | P372870 | poly({11,11'-[1,3,4-thiadiazole-2,5-diylbis(3,1-phenyleneoxy)]diundecanol}-alt-(dimethyl isophthalate)) | *c1cccc(c1)OCCCCCCCCCCCOC(=O)c1cccc(c1)C(=O)OCCCCCCCCCCCOc1cccc(c1)c1nnc(s1) | 15
870 | P372871 | poly({11,11'-[1,3,4-thiadiazole-2,5-diylbis(3,1-phenyleneoxy)]diundecanol}-alt-(dimethyl terephthalate)) | *c1cccc(c1)OCCCCCCCCCCCOC(=O)c1ccc(cc1)C(=O)OCCCCCCCCCCCOc1cccc(c1)c1nnc(s1)* | 22
871 | P372877 | poly{[4,4'-(1-methylethane-1,1-diyl)diphenol]-alt-(1,8-dibromooctane)} | *CCCCCCCCOc1ccc(cc1)C(c1ccc(cc1)O*)(C)C | 13.6
872 | P372974 | poly({4,4'-[oxybis(4,1-phenylenenitrilomethanylylidene)]diphenol}-alt-{4,4'-[oxybis(dimethylsilanediyl)]dibutanoic acid}) | *O[Si](CCCC(=O)Oc1ccc(cc1)C=Nc1ccc(cc1)Oc1ccc(cc1)N=Cc1ccc(cc1)OC(=O)CCC[Si](C)(C)*)(C)C | 52
873 | P373038 | poly([11,11'-(biphenyl-4,4'-diyldioxy)diundecan-1-ol]-alt-{diethyl 5-[(6-{4-[(4-nitrophenyl)diazenyl]phenoxy}hexyl)oxy]isophthalate}) | *CCCCCCCCCCCOC(=O)c1cc(OCCCCCCCCOc2ccc(cc2)N=Nc2ccc(cc2)OC)cc(c1)C(=O)OCCCCCCCCCCCOc1ccc(cc1)c1ccc(cc1)O* | 60
874 | P373040 | poly[[11,11'-(biphenyl-4,4'-diyldioxy)diundecan-1-ol]-alt-(diethyl 5-{10-[4-(4-methoxyphenylazo)phenoxy]decyloxy}isophthalate)] | *CCCCCCCCCCCOC(=O)c1cc(OCCCCCCCCCCOc2ccc(cc2)N=Nc2ccc(cc2)OC)cc(c1)C(=O)OCCCCCCCCCCCOc1ccc(cc1)c1ccc(cc1)O* | 53
875 | P373055 | poly[(naphthalene-2,6-diol)-alt-(4,4'-difluorobenzophenone)] | *Oc1ccc2c(c1)ccc(c2)Oc1ccc(cc1)C(=O)c1ccc(cc1)* | 247
876 | P373138 | poly({2,2'-[1,3,4-thiadiazole-2,5-diylbis(sulfanediyl)]diacetohydrazide}-alt-[4,4'-(decane-1,10-diyldioxy)dibenzaldehyde]) | *SCC(=O)NN=Cc1ccc(cc1)OCCCCCCCCCCOc1ccc(cc1)C=NNC(=O)CSc1nnc(s1)* | 117
877 | P373142 | poly({2,2'-[1,3,4-thiadiazole-2,5-diylbis(sulfanediyl)]diacetohydrazide}-alt-[3,3'-dimethoxy-4,4'-(decane-1,10-diyldioxy)dibenzaldehyde]) | *SCC(=O)NN=Cc1ccc(c(c1)OC)OCCCCCCCCCCOc1ccc(cc1OC)C=NNC(=O)CSc1nnc(s1)* | 156
878 | P373196 | poly(furan-2,5-diylmethyleneoxysuccinyloxymethylene) | *COC(=O)CCC(=O)OCc1ccc(o1)* | 15
879 | P373292 | poly{oxy(oxo)[10-[4-(phenyldiazenyl)phenoxy]decyloxy]-lambda5-phosphanediyloxydecane-1,10-diyloxy-1,4-phenyleneethene-1,2-diyl-1,4-phenyleneoxydecane-1,10-diyl} | *CCCCCCCCCCOc1ccc(cc1)C=Cc1ccc(cc1)OCCCCCCCCCCOP(=O)(OCCCCCCCCCCOc1ccc(cc1)N=Nc1ccccc1)O* | 55
880 | P373294 | poly[oxy(10-{4-[(4-chlorophenyl)diazenyl]phenoxy}decyloxy)oxo-lambda5-phosphanediyloxydecane-1,10-diyloxy-1,4-phenyleneethene-1,2-diyl-1,4-phenyleneoxydecane-1,10-diyl] | *CCCCCCCCCCOc1ccc(cc1)C=Cc1ccc(cc1)OCCCCCCCCCCOP(=O)(OCCCCCCCCCCOc1ccc(cc1)N=Nc1ccc(cc1)Cl)O* | 60
881 | P373296 | poly[oxy(10-{4-[(4-cyanophenyl)diazenyl]phenoxy}decyloxy)oxo-lambda5-phosphanediyloxydecane-1,10-diyloxy-1,4-phenyleneethene-1,2-diyl-1,4-phenyleneoxydecane-1,10-diyl] | *CCCCCCCCCCOc1ccc(cc1)C=Cc1ccc(cc1)OCCCCCCCCCCOP(=O)(OCCCCCCCCCCOc1ccc(cc1)N=Nc1ccc(cc1)C#N)O* | 60
882 | P373297 | poly[oxy(10-{4-[(4-nitrophenyl)diazenyl]phenoxy}decyloxy)oxo-lambda5-phosphanediyloxydecane-1,10-diyloxy-1,4-phenyleneethene-1,2-diyl-1,4-phenyleneoxydecane-1,10-diyl] | *CCCCCCCCCCOc1ccc(cc1)C=Cc1ccc(cc1)OCCCCCCCCCCOP(=O)(OCCCCCCCCCCOc1ccc(cc1)N=Nc1ccc(cc1)[N+](=O)[O-])O* | 50
883 | P373299 | poly[oxy(10-{4-[(4-methoxyphenyl)diazenyl]phenoxy}decyloxy)oxo-lambda5-phosphanediyloxydecane-1,10-diyloxy-1,4-phenyleneethene-1,2-diyl-1,4-phenyleneoxydecane-1,10-diyl] | *CCCCCCCCCCOc1ccc(cc1)C=Cc1ccc(cc1)OCCCCCCCCCCOP(=O)(OCCCCCCCCCCOc1ccc(cc1)N=Nc1ccc(cc1)OC)O* | 58
884 | P373300 | poly[oxy(10-{4-[(biphenyl-4-yl)diazenyl]phenoxy}decyloxy)oxo-lambda5-phosphanediyloxydecane-1,10-diyloxy-1,4-phenyleneethene-1,2-diyl-1,4-phenyleneoxydecane-1,10-diyl] | *CCCCCCCCCCOc1ccc(cc1)C=Cc1ccc(cc1)OCCCCCCCCCCOP(=O)(OCCCCCCCCCCOc1ccc(cc1)N=Nc1ccc(cc1)c1ccccc1)O* | 50
885 | P373319 | poly[(2,6-dioxabicyclo[3.3,0]octane-4,8-diyl)oxybutane-1,4-diyloxy(2,6-dioxabicyclo[3.3,0]octane-4,8-diyl)oxyhexanedioyloxy] | *OCCCCOC1COC2C1OCC2OC(=O)CCCCC(=O)OC1COC2C1OCC2* | 117
886 | P373350 | poly[oxybiphenyl-4,4'-diyloxy-1,4-phenyleneazanylylidenemethanylylidene-1,4-phenyleneoxy-1,4-phenylene(dimethylmethylene)-1,4-phenyleneoxy-1,4-phenylenemethanylylideneazanylylidene-1,4-phenylene] | *Oc1ccc(cc1)N=Cc1ccc(cc1)Oc1ccc(cc1)C(c1ccc(cc1)Oc1ccc(cc1)C=Nc1ccc(cc1)Oc1ccc(cc1)c1ccc(cc1)*)(C)C | 120
887 | P373351 | poly{oxybiphenyl-4,4'-diyloxy-1,4-phenyleneazanylylidenemethanylylidene-1,4-phenyleneoxy-1,4-phenylene[bis(trifluoromethyl)methylene]-1,4-phenyleneoxy-1,4-phenylenemethanylylideneazanylylidene-1,4-phenylene} | *Oc1ccc(cc1)N=Cc1ccc(cc1)Oc1ccc(cc1)C(C(F)(F)F)(C(F)(F)F)c1ccc(cc1)Oc1ccc(cc1)C=Nc1ccc(cc1)Oc1ccc(cc1)c1ccc(cc1)* | 128
888 | P373352 | poly(oxybiphenyl-4,4'-diyloxy-1,4-phenyleneazanylylidenemethanylylidene-1,4-phenyleneoxy-1,4-phenylenesulfonyl-1,4-phenyleneoxy-1,4-phenylenemethanylylideneazanylylidene-1,4-phenylene) | *Oc1ccc(cc1)S(=O)(=O)c1ccc(cc1)Oc1ccc(cc1)C=Nc1ccc(cc1)Oc1ccc(cc1)c1ccc(cc1)Oc1ccc(cc1)N=Cc1ccc(cc1)* | 127
889 | P373353 | poly(oxy-1,4-phenylenesulfonyl-1,4-phenyleneoxy-1,4-phenylenemethanylylideneazanylylidene-1,4-phenyleneoxy-1,4-phenyleneazanylylidenemethanylylidene-1,4-phenylene) | *Oc1ccc(cc1)S(=O)(=O)c1ccc(cc1)Oc1ccc(cc1)C=Nc1ccc(cc1)Oc1ccc(cc1)N=Cc1ccc(cc1)* | 162
890 | P373355 | poly(oxy-1,4-phenylenesulfonyl-1,4-phenyleneoxy-1,4-phenyleneazanylylidenemethanylylidene-1,4-phenylene) | *Oc1ccc(cc1)S(=O)(=O)c1ccc(cc1)Oc1ccc(cc1)N=Cc1ccc(cc1)* | 110
891 | P373357 | poly[(2,6-dioxabicyclo[3.3,0]octane-4,8-diyl)oxy-1,4-phenylenemethyleneiminoterephthaloyliminomethylene-1,4-phenyleneoxy] | *Oc1ccc(cc1)CNC(=O)c1ccc(cc1)C(=O)NCc1ccc(cc1)OC1COC2C1OCC2* | 122
892 | P373358 | poly[(2,6-dioxabicyclo[3.3,0]octane-4,8-diyl)oxy-1,4-phenylenemethyleneiminoisophthaloyliminomethylene-1,4-phenyleneoxy] | *Oc1ccc(cc1)CNC(=O)c1cccc(c1)C(=O)NCc1ccc(cc1)OC1COC2C1OCC2* | 83
893 | P373359 | poly[(2,6-dioxabicyclo[3.3,0]octane-4,8-diyl)oxy-1,4-phenylenemethyleneiminohexanedioyliminomethylene-1,4-phenyleneoxy] | *Oc1ccc(cc1)CNC(=O)CCCCC(=O)NCc1ccc(cc1)OC1COC2C1OCC2* | 116
894 | P373361 | poly[(2,6-dioxabicyclo[3.3,0]octane-4,8-diyl)oxy-1,4-phenyleneiminocarbonyl-1,4-phenyleneoxy(2,6-dioxabicyclo[3.3,0]octane-4,8-diyl)oxy-1,4-phenylenecarbonylimino-1,4-phenyleneoxy] | *Oc1ccc(cc1)NC(=O)c1ccc(cc1)OC1COC2C1OCC2Oc1ccc(cc1)C(=O)Nc1ccc(cc1)OC1COC2C1OCC2* | 165
895 | P373415 | poly[(2,6-dioxabicyclo[3.3,0]octane-4,8-diyl)oxy-1,4-phenyleneiminoterephthaloylimino-1,4-phenyleneoxy] | *Oc1ccc(cc1)NC(=O)c1ccc(cc1)C(=O)Nc1ccc(cc1)OC1COC2C1OCC2* | 57
896 | P373416 | poly[(2,6-dioxabicyclo[3.3,0]octane-4,8-diyl)oxy-1,4-phenyleneiminoisophthaloylimino-1,4-phenyleneoxy] | *Oc1ccc(cc1)NC(=O)c1cccc(c1)C(=O)Nc1ccc(cc1)OC1COC2C1OCC2* | 64
897 | P373417 | poly[(2,6-dioxabicyclo[3.3,0]octane-4,8-diyl)oxy-1,4-phenyleneiminohexanedioylimino-1,4-phenyleneoxy] | *Oc1ccc(cc1)NC(=O)CCCCC(=O)Nc1ccc(cc1)OC1COC2C1OCC2* | 59
898 | P373418 | poly[(2,6-dioxabicyclo[3.3,0]octane-4,8-diyl)oxy-1,4-phenyleneiminooctanedioylimino-1,4-phenyleneoxy] | *Oc1ccc(cc1)NC(=O)CCCCCCC(=O)Nc1ccc(cc1)OC1COC2C1OCC2* | 115
899 | P373440 | poly{oxy[methoxy(oxo)-lambda5-phosphanediyl]oxyethyleneoxy(2-methoxy-1,4-phenylene)methanylylidene-2-oxocyclopentane-1,3-diylidenemethanylylidene(3-methoxy-1,4-phenylene)oxyethylene} | *CCOc1ccc(cc1OC)C=C1CCC(=Cc2ccc(c(c2)OC)OCCOP(=O)(OC)O*)C1=O | 99
900 | P373441 | poly{oxy[methoxy(oxo)-lambda5-phosphanediyl]oxybutane-1,4-diyloxy(2-methoxy-1,4-phenylene)methanylylidene-2-oxocyclopentane-1,3-diylidenemethanylylidene(3-methoxy-1,4-phenylene)oxybutane-1,4-diyl} | *CCCCOc1ccc(cc1OC)C=C1CCC(=Cc2ccc(c(c2)OC)OCCCCOP(=O)(OC)O*)C1=O | 75
901 | P373442 | poly{oxy[methoxy(oxo)-lambda5-phosphanediyl]oxyhexane-1,6-diyloxy(2-methoxy-1,4-phenylene)methanylylidene-2-oxocyclopentane-1,3-diylidenemethanylylidene(3-methoxy-1,4-phenylene)oxyhexane-1,6-diyl} | *CCCCCCOc1ccc(cc1OC)C=C1CCC(=Cc2ccc(c(c2)OC)OCCCCCCOP(=O)(OC)O*)C1=O | 74
902 | P373443 | poly{oxy[methoxy(oxo)-lambda5-phosphanediyl]oxyoctane-1,8-diyloxy(2-methoxy-1,4-phenylene)methanylylidene-2-oxocyclopentane-1,3-diylidenemethanylylidene(3-methoxy-1,4-phenylene)oxyoctane-1,8-diyl} | *CCCCCCCCOc1ccc(cc1OC)C=C1CCC(=Cc2ccc(c(c2)OC)OCCCCCCCCOP(=O)(OC)O*)C1=O | 73
903 | P373444 | poly{oxy[methoxy(oxo)-lambda5-phosphanediyl]oxydecane-1,10-diyloxy(2-methoxy-1,4-phenylene)methanylylidene-2-oxocyclopentane-1,3-diylidenemethanylylidene(3-methoxy-1,4-phenylene)oxydecane-1,10-diyl} | *CCCCCCCCCCOc1ccc(cc1OC)C=C1CCC(=Cc2ccc(c(c2)OC)OCCCCCCCCCCOP(=O)(OC)O*)C1=O | 48
904 | P373445 | poly{oxy[ethoxy(oxo)-lambda5-phosphanediyl]oxyethyleneoxy(2-methoxy-1,4-phenylene)methanylylidene-2-oxocyclopentane-1,3-diylidenemethanylylidene(3-methoxy-1,4-phenylene)oxyethylene} | *CCOc1ccc(cc1OC)C=C1CCC(=Cc2ccc(c(c2)OC)OCCOP(=O)(OCC)O*)C1=O | 80
905 | P373446 | poly{oxy[ethoxy(oxo)-lambda5-phosphanediyl]oxybutane-1,4-diyloxy(2-methoxy-1,4-phenylene)methanylylidene-2-oxocyclopentane-1,3-diylidenemethanylylidene(3-methoxy-1,4-phenylene)oxybutane-1,4-diyl} | *CCCCOc1ccc(cc1OC)C=C1CCC(=Cc2ccc(c(c2)OC)OCCCCOP(=O)(OCC)O*)C1=O | 79
906 | P373447 | poly{oxy[ethoxy(oxo)-lambda5-phosphanediyl]oxyhexane-1,6-diyloxy(2-methoxy-1,4-phenylene)methanylylidene-2-oxocyclopentane-1,3-diylidenemethanylylidene(3-methoxy-1,4-phenylene)oxyhexane-1,6-diyl} | *CCCCCCOc1ccc(cc1OC)C=C1CCC(=Cc2ccc(c(c2)OC)OCCCCCCOP(=O)(OCC)O*)C1=O | 75
907 | P373448 | poly{oxy[ethoxy(oxo)-lambda5-phosphanediyl]oxyoctane-1,8-diyloxy(2-methoxy-1,4-phenylene)methanylylidene-2-oxocyclopentane-1,3-diylidenemethanylylidene(3-methoxy-1,4-phenylene)oxyoctane-1,8-diyl} | *CCCCCCCCOc1ccc(cc1OC)C=C1CCC(=Cc2ccc(c(c2)OC)OCCCCCCCCOP(=O)(OCC)O*)C1=O | 62
908 | P373449 | poly{oxy[ethoxy(oxo)-lambda5-phosphanediyl]oxydecane-1,10-diyloxy(2-methoxy-1,4-phenylene)methanylylidene-2-oxocyclopentane-1,3-diylidenemethanylylidene(3-methoxy-1,4-phenylene)oxydecane-1,10-diyl} | *CCCCCCCCCCOc1ccc(cc1OC)C=C1CCC(=Cc2ccc(c(c2)OC)OCCCCCCCCCCOP(=O)(OCC)O*)C1=O | 47
909 | P373495 | poly[(4,4,5,5-tetrafluoro-1,3-dioxolane-2,2-diyl)(difluoromethylene)] | *C1(OC(C(O1)(F)F)(F)F)C(F)(F)* | 110
910 | P373500 | poly(1,3,4-oxadiazloe-2,5-diyl-1,4-phenylenecarbonyloxyhexane-1,6-diyloxy-1,4-phenylenemethanylylidene-2-oxocyclohexane-1,3-diylidenemethanylylidene-1,4-phenyleneoxyhexane-1,6-diyloxycarbonyl-1,4-phenylene) | *c1ccc(cc1)C(=O)OCCCCCCOc1ccc(cc1)C=C1CCCC(=Cc2ccc(cc2)OCCCCCCOC(=O)c2ccc(cc2)c2nnc(o2)*)C1=O | 71
911 | P373501 | poly(1,3,4-oxadiazloe-2,5-diyl-1,4-phenylenecarbonyloxyoctane-1,8-diyloxy-1,4-phenylenemethanylylidene-2-oxocyclohexane-1,3-diylidenemethanylylidene-1,4-phenyleneoxyoctane-1,8-diyloxycarbonyl-1,4-phenylene) | *c1ccc(cc1)C(=O)OCCCCCCCCOc1ccc(cc1)C=C1CCCC(=Cc2ccc(cc2)OCCCCCCCCOC(=O)c2ccc(cc2)c2nnc(o2)*)C1=O | 59
912 | P373504 | poly(1,3,4-oxadiazloe-2,5-diyl-1,4-phenylenecarbonyloxyoctane-1,8-diyloxy-1,4-phenylenemethanylylidene-2-oxocyclopnetane-1,3-diylidenemethanylylidene-1,4-phenyleneoxyoctane-1,8-diyloxycarbonyl-1,4-phenylene) | *c1ccc(cc1)C(=O)OCCCCCCCCOc1ccc(cc1)C=C1CCC(=Cc2ccc(cc2)OCCCCCCCCOC(=O)c2ccc(cc2)c2nnc(o2)*)C1=O | 99
913 | P373505 | poly(1,3,4-oxadiazloe-2,5-diyl-1,4-phenylenecarbonyloxydecane-1,10-diyloxy-1,4-phenylenemethanylylidene-2-oxocyclopentane-1,3-diylidenemethanylylidene-1,4-phenyleneoxydecane-1,10-diyloxycarbonyl-1,4-phenylene) | *c1ccc(cc1)C(=O)OCCCCCCCCCCOc1ccc(cc1)C=C1CCC(=Cc2ccc(cc2)OCCCCCCCCCCOC(=O)c2ccc(cc2)c2nnc(o2)*)C1=O | 58
914 | P373517 | poly(1,3-thiazole-2,4-diyl-1,4-phenyleneoxy-1,4-phenylene-1,3-thiazole-4,2-diylnitrilomethanylylidene-1,4-phenyleneoxyhexane-1,6-diyloxy-1,4-phenylenemethanylylidenenitrilo) | *c1ccc(cc1)Oc1ccc(cc1)c1csc(n1)N=Cc1ccc(cc1)OCCCCCCOc1ccc(cc1)C=Nc1scc(n1)* | 117
915 | P373518 | poly(1,3-thiazole-2,4-diyl-1,4-phenyleneoxy-1,4-phenylene-1,3-thiazole-4,2-diylnitrilomethanylylidene-1,4-phenyleneoxyoctane-1,8-diyloxy-1,4-phenylenemethanylylidenenitrilo) | *c1ccc(cc1)Oc1ccc(cc1)c1csc(n1)N=Cc1ccc(cc1)OCCCCCCCCOc1ccc(cc1)C=Nc1scc(n1)* | 150
916 | P373536 | poly[oxy-2-oxoethylene-1,4-phenyleneoxy-1,4-phenylene-1-oxoethyleneoxy(2-methoxy-1,4-phenylene)methanylylidene-2-oxocyclohexane-1,3-diylidenemethanylylidene(3-methoxy-1,4-phenylene)] | *CC(=O)c1ccc(cc1)Oc1ccc(cc1)C(=O)COc1ccc(cc1OC)C=C1CCCC(=Cc2ccc(c(c2)OC)O*)C1=O | 211.8
917 | P373539 | poly[oxyhexane-1,6-diyloxy-1,4-phenylene(dimethylmethylene)-1,4-phenylene] | *CCCCCCOc1ccc(cc1)C(c1ccc(cc1)O*)(C)C | 33.5
918 | P373570 | poly[oxyethyleneoxyethyleneoxyethyleneoxy(2-benzyl-1-oxoethylene)iminfumaroylimino(1-benzyl-2-oxoethylene)] | *CCOCCOCCOC(=O)C(Cc1ccccc1)NC(=O)C=CC(=O)NC(C(=O)O*)Cc1ccccc1 | 67
919 | P373571 | poly[oxyethyleneoxyethyleneoxyethyleneoxy(2-benzyl-1-oxoethylene)iminobutanedioylimino(1-benzyl-2-oxoethylene)] | *CCOCCOCCOC(=O)C(Cc1ccccc1)NC(=O)CCC(=O)NC(C(=O)O*)Cc1ccccc1 | 41
920 | P373572 | poly[oxyethyleneoxyethyleneoxyethyleneoxy(2-benzyl-1-oxoethylene)iminohexanedioylimino(1-benzyl-2-oxoethylene)] | *CCOCCOCCOC(=O)C(Cc1ccccc1)NC(=O)CCCCC(=O)NC(C(=O)O*)Cc1ccccc1 | 35
921 | P373573 | poly[oxyethyleneoxyethyleneoxyethyleneoxy(2-benzyl-1-oxoethylene)iminodecanedioylimino(1-benzyl-2-oxoethylene)] | *CCOCCOCCOC(=O)C(Cc1ccccc1)NC(=O)CCCCCCCCC(=O)NC(C(=O)O*)Cc1ccccc1 | 23
922 | P373654 | poly[oxy-1,4-phenylenefluorene-9,9-diyl-1,4-phenyleneoxy(3-trifluoromethylbiphenyl-4,4'-diyl)imino(5-tert-butylisophthaloyl)imino(3'-trifluoromethylbiphenyl-4,4'-diyl)] | *Oc1ccc(cc1)C1(c2ccc(cc2)Oc2ccc(cc2C(F)(F)F)c2ccc(cc2)NC(=O)c2cc(cc(c2)C(C)(C)C)C(=O)Nc2ccc(cc2)c2ccc(c(c2)C(F)(F)F)*)c2ccccc2-c2c1cccc2 | 283
923 | P373655 | poly{oxy-1,4-phenylene[bis(trifluoromethyl)methylene]-1,4-phenyleneoxy(3-trifluoromethylbiphenyl-4,4'-diyl)imino(5-tert-butylisophthaloyl)imino(3'-trifluoromethylbiphenyl-4,4'-diyl)} | *Oc1ccc(cc1C(F)(F)F)c1ccc(cc1)NC(=O)c1cc(cc(c1)C(C)(C)C)C(=O)Nc1ccc(cc1)c1ccc(c(c1)C(F)(F)F)Oc1ccc(cc1)C(C(F)(F)F)(C(F)(F)F)c1ccc(cc1)* | 252
924 | P373656 | poly[oxy-1,4-phenylene(dimethylmethylene)-1,4-phenyleneoxy(3-trifluoromethylbiphenyl-4,4'-diyl)imino(5-tert-butylisophthaloyl)imino(3'-trifluoromethylbiphenyl-4,4'-diyl)] | *Oc1ccc(cc1C(F)(F)F)c1ccc(cc1)NC(=O)c1cc(cc(c1)C(C)(C)C)C(=O)Nc1ccc(cc1)c1ccc(c(c1)C(F)(F)F)Oc1ccc(cc1)C(c1ccc(cc1)*)(C)C | 250
925 | P373692 | poly(thiophene-2,5-diylmethanylylidenenitrilo-1,4-phenylenecarbonyloxybutane-1,4-diyloxybutane-1,4-diyloxybutane-1,4-diyloxycarbonyl-1,4-phenylenenitrilomethanylylidene) | *C=Nc1ccc(cc1)C(=O)OCCCCOCCCCOCCCCOC(=O)c1ccc(cc1)N=Cc1ccc(s1)* | 25
926 | P373694 | poly{oxybutane-1,4-diyloxybutane-1,4-diyloxybutane-1,4-diyloxycarbonyl-1,4-phenylenenitrilomethanylylidene[2,5-bis(hexyloxy)-1,4-phenylene]ethene-1,2-diyl[2,5-bis(hexyloxy)-1,4-phenylene]ethene-1,2-diyl[2,5-bis(hexyloxy)-1,4-phenylene]methanylylidenenitrilo-1,4-phenylenecarbonyl} | CCCCCCOc1cc(C=Cc2cc(OCCCCCC)c(cc2OCCCCCC)C=Cc2cc(OCCCCCC)c(cc2OCCCCCC)C=Nc2ccc(cc2)C(=O)O*)c(cc1C=Nc1ccc(cc1)C(=O)OCCCCOCCCCOCCCC*)OCCCCCC | 14.3
927 | P373695 | poly(oxybutane-1,4-diyloxybutane-1,4-diyloxybutane-1,4-diyloxycarbonyl-1,4-phenylenenitrilomethanylylidene-1,4-phenylenemethanylylidenenitrilo-1,4-phenylenecarbonyl) | *CCCCOCCCCOCCCCOC(=O)c1ccc(cc1)N=Cc1ccc(cc1)C=Nc1ccc(cc1)C(=O)O* | -13.2
928 | P373696 | poly(oxybutane-1,4-diyloxybutane-1,4-diyloxybutane-1,4-diyloxycarbonyl-1,4-phenylenenitrilomethanylylidene{2,5-bis[(3,7-dimethyloctyl)oxy]-1,4-phenylene}methanylylidenenitrilo-1,4-phenylenecarbonyl) | *CCCCOCCCCOCCCCOC(=O)c1ccc(cc1)N=Cc1cc(OCCC(CCCC(C)C)C)c(cc1OCCC(CCCC(C)C)C)C=Nc1ccc(cc1)C(=O)O* | -4.8
929 | P373698 | poly{oxy[1-(N,N-dibenzylaminomethyl)ethylene]} | *CC(CN(Cc1ccccc1)Cc1ccccc1)O* | 8.3
930 | P373796 | poly(oxyhexane-1,6-diyloxy-1,4-phenyleneethylene-1,4-phenyleneoxyhexane-1,6-diyloxycarbonyliminocyclohexane-1,4-diylmethylenecyclohexane-1,4-diyliminocarbonyl) | *CCCCCCOC(=O)NC1CCC(CC1)CC1CCC(CC1)NC(=O)OCCCCCCOc1ccc(cc1)CCc1ccc(cc1)O* | 40.3
931 | P373819 | poly[oxy(1-{[oxyethane-1,1,2-triyl-1-(1-oxononane-9,1-diyl)]oxybiphenyl-4',4-diylcarbonyloxy-3,1-phenylene-oxycarbonylbiphenyl-4',4-diyloxy(9-oxononane-9,1-diyl)}ethylene)] | *O*CCCCCCCCCC(=O)Oc1ccc(cc1)c1ccc(cc1)C(=O)Oc1cccc(c1)OC(=O)c1ccc(cc1)c1ccc(cc1)OC(=O)CCCCCCCCC(CO*)* | 78
932 | P373820 | poly[oxy(1-{[oxyethane-1,1,2-triyl-1-(1-oxononane-9,1-diyl)]oxybiphenyl-4',4-diylcarbonyloxy[4-(methoxycarbonyl)-3,1-phenylene]oxycarbonylbiphenyl-4',4-diyloxy(9-oxononane-9,1-diyl)}ethylene)] | *O*CCCCCCCCCC(=O)Oc1ccc(cc1)c1ccc(cc1)C(=O)Oc1ccc(c(c1)OC(=O)c1ccc(cc1)c1ccc(cc1)OC(=O)CCCCCCCCC(CO*)*)C(=O)OC | 108
933 | P373821 | poly[oxy(1-{[oxyethane-1,1,2-triyl-1-(1-oxononane-9,1-diyl)]oxybiphenyl-4',4-diylcarbonyloxy(4-chloro-3,1-phenylene)oxycarbonylbiphenyl-4',4-diyloxy(9-oxononane-9,1-diyl)}ethylene)] | *O*CCCCCCCCCC(=O)Oc1ccc(cc1)c1ccc(cc1)C(=O)Oc1ccc(c(c1)OC(=O)c1ccc(cc1)c1ccc(cc1)OC(=O)CCCCCCCCC(CO*)*)Cl | 110
934 | P373822 | poly[oxy(1-{[oxyethane-1,1,2-triyl-1-(1-oxononane-9,1-diyl)]oxybiphenyl-4',4-diylcarbonyloxy(2-nitoro-3,1-phenylene)oxycarbonylbiphenyl-4',4-diyloxy(9-oxononane-9,1-diyl)}ethylene)] | *O*CCCCCCCCCC(=O)Oc1ccc(cc1)c1ccc(cc1)C(=O)Oc1cccc(c1[N+](=O)[O-])OC(=O)c1ccc(cc1)c1ccc(cc1)OC(=O)CCCCCCCCC(CO*)* | 97
935 | P373823 | poly[oxy(1-{[oxyethane-1,1,2-triyl-1-(1-oxononane-9,1-diyl)]oxybiphenyl-4',4-diylcarbonyloxy[4-(methyoxycarbonyl)-2-nitoro-3,1-phenylene]oxycarbonylbiphenyl-4',4-diyloxy(9-oxononane-9,1-diyl)}ethylene)] | *O*CCCCCCCCCC(=O)Oc1ccc(cc1)c1ccc(cc1)C(=O)Oc1ccc(c(c1[N+](=O)[O-])OC(=O)c1ccc(cc1)c1ccc(cc1)OC(=O)CCCCCCCCC(CO*)*)C(=O)OC | 86
936 | P373833 | poly[oxyundecane-1,11-diyloxy-1,3-benzothiazole-6,2-diyl-1,4-phenyleneoxyundecane-1,11-diyloxy(5-carbonylisophthaloyl)] | *OCCCCCCCCCCCOc1ccc2c(c1)sc(n2)c1ccc(cc1)OCCCCCCCCCCCOC(=O)c1cc(cc(c1)C(=O)*)C(=O)* | 39
937 | P373859 | poly(oxyethyleneiminocarbonylbiphenyl-4,4'-diyl) | *CCNC(=O)c1ccc(cc1)c1ccc(cc1)O* | 169
938 | P373895 | poly(furan-2,5-diylcarbonyloxypropane-1,3-diyloxycarbonyl) | *C(=O)OCCCOC(=O)c1ccc(o1)* | 57.9
939 | P373896 | poly(furan-2,5-diylcarbonyloxybutane-1,4-diyloxycarbonyl) | *C(=O)OCCCCOC(=O)c1ccc(o1)* | 38
940 | P373923 | poly(furan-2,5-diylcarbonyloxyhexane-1,6-diyloxycarbonyl) | *C(=O)OCCCCCCOC(=O)c1ccc(o1)* | 16.2
941 | P373924 | poly(furan-2,5-diylcarbonyloxyoctane-1,8-diyloxycarbonyl) | *C(=O)OCCCCCCCCOC(=O)c1ccc(o1)* | 21.8
942 | P373925 | poly{oxy[(oxo)(phenoxy)-lambda5-phosphanediyl]oxyethyleneoxy-1,4-phenyleneethene-1,2-diyl-1,4-phenyleneoxyethylene} | *CCOc1ccc(cc1)C=Cc1ccc(cc1)OCCOP(=O)(Oc1ccccc1)O* | 128
943 | P373926 | poly{oxy[(oxo)(phenoxy)-lambda5-phosphanediyl]oxybutane-1,4-diyloxy-1,4-phenyleneethene-1,2-diyl-1,4-phenyleneoxybutane-1,4-diyl} | *CCCCOc1ccc(cc1)C=Cc1ccc(cc1)OCCCCOP(=O)(Oc1ccccc1)O* | 109
944 | P373927 | poly{oxy[(oxo)(phenoxy)-lambda5-phosphanediyl]oxyhexane-1,6-diyloxy-1,4-phenyleneethene-1,2-diyl-1,4-phenyleneoxyhexane-1,6-diyl} | *CCCCCCOc1ccc(cc1)C=Cc1ccc(cc1)OCCCCCCOP(=O)(Oc1ccccc1)O* | 93
945 | P373930 | poly{oxy[(1-naphthyloxy)(oxo)-lambda5-phosphanediyl]oxyethyleneoxy-1,4-phenyleneethene-1,2-diyl-1,4-phenyleneoxyethylene} | *CCOc1ccc(cc1)C=Cc1ccc(cc1)OCCOP(=O)(Oc1cccc2c1cccc2)O* | 135
946 | P373931 | poly{oxy[(1-naphthyloxy)(oxo)-lambda5-phosphanediyl]oxybutane-1,4-diyloxy-1,4-phenyleneethene-1,2-diyl-1,4-phenyleneoxybutane-1,4-diyl} | *CCCCOc1ccc(cc1)C=Cc1ccc(cc1)OCCCCOP(=O)(Oc1cccc2c1cccc2)O* | 123
947 | P373932 | poly{oxy[(1-naphthyloxy)(oxo)-lambda5-phosphanediyl]oxyhexane-1,6-diyloxy-1,4-phenyleneethene-1,2-diyl-1,4-phenyleneoxyhexane-1,6-diyl} | *CCCCCCOc1ccc(cc1)C=Cc1ccc(cc1)OCCCCCCOP(=O)(Oc1cccc2c1cccc2)O* | 102
948 | P373937 | poly{oxy[(biphenyl-4-yloxy)(oxo)-lambda5-phosphanediyl]oxyhexane-1,6-diyloxy-1,4-phenyleneethene-1,2-diyl-1,4-phenyleneoxyhexane-1,6-diyl} | *CCCCCCOc1ccc(cc1)C=Cc1ccc(cc1)OCCCCCCOP(=O)(Oc1ccc(cc1)c1ccccc1)O* | 92
949 | P373938 | poly{oxy[(biphenyl-4-yloxy)(oxo)-lambda5-phosphanediyl]oxyoctane-1,8-diyloxy-1,4-phenyleneethene-1,2-diyl-1,4-phenyleneoxyoctane-1,8-diyl} | *CCCCCCCCOc1ccc(cc1)C=Cc1ccc(cc1)OCCCCCCCCOP(=O)(Oc1ccc(cc1)c1ccccc1)O* | 84
950 | P373939 | poly{oxy[(biphenyl-4-yloxy)(oxo)-lambda5-phosphanediyl]oxydecane-1,10-diyloxy-1,4-phenyleneethene-1,2-diyl-1,4-phenyleneoxydecane-1,10-diyl} | *CCCCCCCCCCOc1ccc(cc1)C=Cc1ccc(cc1)OCCCCCCCCCCOP(=O)(Oc1ccc(cc1)c1ccccc1)O* | 72
951 | P373971 | poly[(2,6-diphenylpyridin-1-ium-1,4-diyl)-1,4-phenylene(2,6-diphenylpyridin-1-ium-4,1-diyl)ethyleneoxyethyleneoxyethylene] | *CCOCCOCC[NH+]1C(C=C(C=C1c1ccccc1)c1ccc(cc1)C1=CC(c2ccccc2)[NH+](C(=C1)c1ccccc1)*)c1ccccc1 | 92
952 | P373972 | poly[(2,6-diphenylpyridin-1-ium-1,4-diyl)-1,4-phenylene(2,6-diphenylpyridin-1-ium-4,1-diyl)ethyleneoxyethylene] | *CCOCC[NH+]1C(C=C(C=C1c1ccccc1)c1ccc(cc1)C1=CC(c2ccccc2)[NH+](C(=C1)c1ccccc1)*)c1ccccc1 | 186
953 | P373973 | poly[(2,6-diphenylpyridin-1-ium-1,4-diyl)-1,4-phenylene(2,6-diphenylpyridin-1-ium-4,1-diyl)butane-1,4-diyloxybutane-1,4-diyloxybutane-1,4-diyl] | *CCCCOCCCCOCCCC[NH+]1C(C=C(C=C1c1ccccc1)c1ccc(cc1)C1=CC(c2ccccc2)[NH+](C(=C1)c1ccccc1)*)c1ccccc1 | 71
954 | P373995 | poly[oxy-1,4-phenylene(1-oxoethylene)iminohexanedioylimino(2-oxoethylene)-1,4-phenylene] | *Oc1ccc(cc1)C(=O)CNC(=O)CCCCC(=O)NCC(=O)c1ccc(cc1)* | 56
955 | P373996 | poly[oxy-1,4-phenylene(1-oxoethylene)iminodecanedioylimino(2-oxoethylene)-1,4-phenylene] | *Oc1ccc(cc1)C(=O)CNC(=O)CCCCCCCCC(=O)NCC(=O)c1ccc(cc1)* | 74
956 | P374005 | poly(1,3-oxazole-2,5-diyl-1,4-phenyleneoxybiphenyl-4,4'-diyldiazenediyl-1,4-phenylene) | *c1ccc(cc1)N=Nc1ccc(cc1)c1ccc(cc1)Oc1ccc(cc1)c1cnc(o1)* | 64
957 | P374006 | poly(1,3-oxazole-2,5-diyl-1,4-phenyleneoxybiphenyl-4,3'-diyldiazenediyl-1,3-phenylene) | *c1cccc(c1)N=Nc1cccc(c1)c1ccc(cc1)Oc1ccc(cc1)c1cnc(o1)* | 62
958 | P374025 | poly[oxydecane-1,10-diyloxy(2-methoxy-1,4-phenylene)methanylylidene(5-methyl-2-oxocyclohexane-1,3-diylidene)methanylylidene(3-methoxy-1,4-phenylene)] | *CCCCCCCCCCOc1ccc(cc1OC)C=C1CC(C)CC(=Cc2ccc(c(c2)OC)O*)C1=O | 49
959 | P374034 | poly(oxyethyleneoxyethyleneoxyethyleneoxyethyleneoxytetradec-7-ene-1,14-diyl) | *CCCCCCC=CCCCCCCOCCOCCOCCOCCO* | -58
960 | P374035 | poly(oxyethyleneoxyethyleneoxyethyleneoxyethyleneoxyicos-10-ene-1,20-diyl) | *CCCCCCCCCC=CCCCCCCCCCOCCOCCOCCOCCO* | -47
961 | P374088 | poly{oxyundecane-1,11-diyloxy-1,4-phenylene-1,3,4-thiadiazole-2,5-diyl-1,4-phenyleneoxyundecane-1,11-diyloxy[2-(2-oxoethylene)succinyl]} | *OCCCCCCCCCCCOc1ccc(cc1)c1nnc(s1)c1ccc(cc1)OCCCCCCCCCCCOC(=O)C(CC(=O)*)CC(=O)* | 40
962 | P374093 | poly{ethyne-1,2-diyl-1,3-phenyleneoxy[6-(4,1-phenyleneoxy)-1,3,5-triazine-2,4-diyl]oxy-1,4-phenylene} | *C#Cc1cccc(c1)Oc1nc(Oc2ccc(cc2)*)nc(n1)Oc1ccc(cc1)* | 130
963 | P374134 | poly[4,4'-bi(1,3-dioxolane)-5,5'-diylcarbonyloxyhexane-1,6-diyloxycarbonyl] | *C(=O)OCCCCCCOC(=O)C1OCOC1C1OCOC1* | 0
964 | P374135 | poly[4,4'-bi(1,3-dioxolane)-5,5'-diylcarbonyloxydodecane-1,12-diyloxycarbonyl] | *C(=O)OCCCCCCCCCCCCOC(=O)C1OCOC1C1OCOC1* | -22
965 | P374405 | poly(oxyethylenesulfanediyl-1,4-phenyleneoxy-1,4-phenylenesulfanediylethyleneoxycarbonylimino-1,4-phenylenemethylene-1,4-phenyleneiminocarbonyl) | *Oc1ccc(cc1)SCCOC(=O)Nc1ccc(cc1)Cc1ccc(cc1)NC(=O)OCCSc1ccc(cc1)* | 64
966 | P380030 | poly(hexamethylene-3-thiaglutaramide) | *SCC(=O)NCCCCCCNC(=O)C* | -7
967 | P380048 | poly(3-hexylthiophene) | CCCCCCC1=CC(SC1*)* | 104
968 | P380060 | poly(3-dodecylthiophene) | CCCCCCCCCCCCc1cc(sc1*)* | -18.5
969 | P380066 | poly(3-hexylthiophene) | CCCCCCc1cc(sc1*)* | 20.3
970 | P380067 | poly(3-octylthiophene) | CCCCCCCCc1cc(sc1*)* | -7
971 | P380079 | cyclo-poly{[bis(4-fluorophenyl)sulfoxide]-alt-[4,4'-sulfanediylbis(benzenedithiol) bis(N-propylcarbamate)]} | *c1ccc(cc1)Sc1ccc(cc1)Sc1ccc(cc1)Sc1ccc(cc1)S(=O)* | 133
972 | P380080 | cyclo-poly{[bis(4-fluorophenyl)sulfoxide]-alt-[benzene-1,3-dithiol bis(N-propylcarbamate)]} | *c1ccc(cc1)Sc1cccc(c1)Sc1ccc(cc1)S(=O)* | 121
973 | P380091 | poly{[2,5-bis(2-thienyl)-1-dodecylpyrrole]-alt-(2,5-dibromothiophene)} | CCCCCCCCCCCCn1c(*)ccc1c1ccc(s1)c1ccc(s1)c1ccc(s1)* | 52
974 | P380092 | poly{[2,5-bis(2-thienyl)-1-dodecylpyrrole]-alt-(2,5-dibromothiophene)} | CCCCCCCCCCCCn1c(*)ccc1c1ccc(s1)c1ccc(s1)c1ccc(s1)c1ccc(s1)* | 54
975 | P380093 | poly[(2,5-dilithiotiophene)-alt-(dichlorodimethylsilane)] | *c1ccc(s1)[Si](C)(C)* | 21
976 | P380094 | poly[2,5-bis(chlorodimethylsilyl)thiophene] | *c1ccc(s1)[Si]([Si](C)(C)*)(C)C | 15
977 | P380096 | poly[(5,5'-dilithio-2,2'-bithiophene)-alt-dichlorodimethylsilane] | *c1ccc(s1)c1ccc(s1)[Si](C)(C)* | 45
978 | P380097 | poly[(5,5'-dilithio-2,2'-bithiophene)-alt-(1,2-dichlorotetramethyldisilane)] | *c1ccc(s1)c1ccc(s1)[Si]([Si](C)(C)*)(C)C | 45
979 | P380100 | poly[(5,5''-dilithio-2,2':5',2''-terthiophene)-alt-dichlorodimethylsilane] | *c1ccc(s1)c1ccc(s1)c1ccc(s1)[Si](C)(C)* | 45
980 | P380101 | poly[(5,5''-dilithio-2,2':5',2''-terthiophene)-alt-(1,2-dichlorotetramethyldisilane)] | *c1ccc(s1)c1ccc(s1)c1ccc(s1)[Si]([Si](C)(C)*)(C)C | 45
981 | P380104 | poly{[bis(5-bromomagnesio-2-thienyl)dimethylsilane]-alt-(5,5'''-dibromo-3,3'''-dioctyl-2,2':5',2'':5'',2'''-quaterthiophene)} | CCCCCCCCc1cc(sc1c1ccc(s1)c1ccc(s1)c1sc(cc1CCCCCCCC)c1ccc(s1)[Si](C)(C)*)c1ccc(s1)* | 31
982 | P380105 | poly{(5,5'''-dibromo-3,3'''-dioctyl-2,2':5',2'':5'',2'''-quaterthiophene)-alt-[bis(5-bromomagnesio-2-thienyl)tetramethyldisilane]} | CCCCCCCCc1cc(sc1c1ccc(s1)c1ccc(s1)c1sc(cc1CCCCCCCC)c1ccc(s1)[Si]([Si](C)(C)*)(C)C)c1ccc(s1)* | 12
983 | P380106 | poly{(5,5'''-dibromo-3,3'''-dioctyl-2,2':5',2'':5'',2'''-quaterthiophene)-alt-[1,4-bis(5-bromomagnesio-2-thienyl)octamethyltetrasilane]} | CCCCCCCCc1cc(sc1c1ccc(s1)c1ccc(s1)c1sc(cc1CCCCCCCC)c1ccc(s1)*)c1ccc(s1)[Si]([Si]([Si]([Si](C)(C)*)(C)C)(C)C)(C)C | 6
984 | P380107 | poly{(5,5'''-dibromo-3,3'''-dioctyl-2,2':5',2'':5'',2'''-quaterthiophene)-alt-[1,8-bis(5-bromomagnesio-2-thienyl)hexadecamethyloctasilane]} | CCCCCCCCc1cc(sc1c1ccc(s1)c1ccc(s1)c1sc(cc1CCCCCCCC)c1ccc(s1)*)c1ccc(s1)[Si]([Si]([Si]([Si]([Si]([Si]([Si]([Si](C)(C)*)(C)C)(C)C)(C)C)(C)C)(C)C)(C)C)(C)C | 13
985 | P380140 | poly(3-butylthiophene) | *c1sc(cc1CCCC)* | 58.7
986 | P382006 | poly(3-{2-[(butylcarbamoyl)oxy]ethyl}thiophene) | *c1sc(cc1CCOC(=O)NCCCC)* | 73
987 | P382107 | poly({2,2'-[methylenebis(4,1-phenylenemethylenesulfanediyl)]diethanol}-alt-{3,3'-[methylenebis(4,1-phenylenemethylenesulfanediyl)]dipropanoic acid}) | *CCSCc1ccc(cc1)Cc1ccc(cc1)CSCCOC(=O)CCSCc1ccc(cc1)Cc1ccc(cc1)CSCCC(=O)O* | 98
988 | P382107 | poly({2,2'-[methylenebis(4,1-phenylenemethylenesulfanediyl)]diethanol}-alt-{3,3'-[methylenebis(4,1-phenylenemethylenesulfanediyl)]dipropanoic acid}) | *CCSCc1ccc(cc1)Cc1ccc(cc1)CSCCOC(=O)CCSCc1ccc(cc1)Cc1ccc(cc1)CSCCC(=O)O* | -4.9
989 | P382134 | poly((hexane-1,6-diol)-alt-{2,5-bis[4-(chloroformyl)phenyl]-1,3,4-thiazole}) | *c1ccc(cc1)C(=O)OCCCCCCOC(=O)c1ccc(cc1)c1nnc(s1)* | 125
990 | P382135 | poly{(octane-1,8-diol)-alt-[2,5-bis(4-chloroformylphenyl)-1,3,4-thiadiazole]} | *c1ccc(cc1)C(=O)OCCCCCCCCOC(=O)c1ccc(cc1)c1nnc(s1)* | 86
991 | P382136 | poly{(nonane-1,9-diol)-alt-[2,5-bis(4-chloroformylphenyl)-1,3,4-thiadiazole]} | *c1ccc(cc1)C(=O)OCCCCCCCCCOC(=O)c1ccc(cc1)c1nnc(s1)* | 72
992 | P382137 | poly{(decane-1,10-diol)-alt-[2,5-bis(4-chloroformylphenyl)-1,3,4-thiadiazole]} | *c1ccc(cc1)C(=O)OCCCCCCCCCCOC(=O)c1ccc(cc1)c1nnc(s1)* | 79
993 | P382138 | poly((dedecane-1,12-diol)-alt-{2,5-bis[4-(chloroformyl)phenyl]-1,3,4-thiadiazole}) | *c1ccc(cc1)C(=O)OCCCCCCCCCCCCOC(=O)c1ccc(cc1)c1nnc(s1)* | 68
994 | P382196 | poly[(4,4'-dichlorobenzophenone)-alt-(sodium sulfide)] | *Sc1ccc(cc1)C(=O)c1ccc(cc1)* | 140.3
995 | P382238 | poly[(9,9-dioctylfluorene)-co-(2,1,3-benzothiadiazole)] | CCCCCCCCC1(CCCCCCCC)c2cc(*)ccc2-c2c1cc(cc2)c1ccc(c2c1nsn2)* | 117
996 | P382285 | poly[3-(6-{N-ethyl-4-[(4-nitrophenyl)diazenyl)anilino}hexyl)-4-hexylthiophene] | CCCCCCc1c(*)sc(c1CCCCCCN(c1ccc(cc1)N=Nc1ccc(cc1)[N+](=O)[O-])CC)* | 17
997 | P382323 | poly(oxyethylenesulfanediylethyleneoxyterephthaloyl) | *CCSCCOC(=O)c1ccc(cc1)C(=O)O* | 15.4
998 | P382349 | poly[3-(6-bromohexyl)-2,2'-bithiophene-5,5'-diyl] | *c1sc(cc1CCCCCCBr)c1ccc(s1)* | 51
999 | P382350 | poly{3-[6-(2-phenoxyacetoxy)hexyl]-2,2'-bithiophene-5,5'-diyl} | O=C(COc1ccccc1)OCCCCCCc1cc(sc1*)c1ccc(s1)* | 79
1000 | P382384 | poly(disulfanediylmethylene-1,2-phenylenemethylene) | *SSCc1ccccc1C* | 39
1001 | P382385 | poly(disulfanediylbutane-1,4-diyl) | *CCCCSS* | -55
1002 | P382387 | poly[(1,3,4-thiadiazole-2,5-diyl)-1,4-phenyleneoxydecanedioyloxy-1,3-phenyleneethene-1,2-diyl] | *C=Cc1cccc(c1)OC(=O)CCCCCCCCC(=O)Oc1ccc(cc1)c1nnc(s1)* | 55
1003 | P382388 | poly[(1,3,4-thiadiazole-2,5-diyl)-1,3-phenyleneoxydecanedioyloxy-1,4-phenyleneethene-1,2-diyl] | *C=Cc1ccc(cc1)OC(=O)CCCCCCCCC(=O)Oc1cccc(c1)c1nnc(s1)* | 37
1004 | P382389 | poly[(1,3,4-thiadiazole-2,5-diyl)-1,4-phenyleneoxydecanedioyloxy-1,4-phenyleneethene-1,2-diyl] | *C=Cc1ccc(cc1)OC(=O)CCCCCCCCC(=O)Oc1ccc(cc1)c1nnc(s1)* | 30
1005 | P382393 | poly[(1,3,4-thiadiazole-2,5-diyl)-1,3-phenyleneoxydecanedioyloxy-1,3-phenyleneethene-1,2-diyl] | *C=Cc1cccc(c1)OC(=O)CCCCCCCCC(=O)Oc1cccc(c1)c1nnc(s1)* | 41
1006 | P382395 | poly[oxybutane-1,4-diyloxy(1-oxopropane-1,3-diyl)sulfanediylhexane-1,6-diylsulfanediyl(3-oxopropane-1,3-diyl)] | *CCCCOC(=O)CCSCCCCCCSCCC(=O)O* | -74
1007 | P382492 | poly(oxysuccinyloxyethylenesulfanediylethylene) | *CCSCCOC(=O)CCC(=O)O* | -34
1008 | P382498 | poly[thiophene-2,5-diylcarbonyloxy-1,4-phenylene(dimethylsilanediyl)-1,4-phenyleneoxycarbonyl] | *C(=O)Oc1ccc(cc1)[Si](c1ccc(cc1)OC(=O)c1ccc(s1)*)(C)C | -68
1009 | P382499 | poly{thiophene-2,5-diylcarbonyloxy-1,4-phenylene[ethyl(methyl)silanediyl]-1,4-phenyleneoxycarbonyl} | CC[Si](c1ccc(cc1)OC(=O)*)(c1ccc(cc1)OC(=O)c1ccc(s1)*)C | -51
1010 | P382500 | poly[thiophene-2,5-diylcarbonyloxy-1,4-phenylene(diethylsilanediyl)-1,4-phenyleneoxycarbonyl] | CC[Si](c1ccc(cc1)OC(=O)*)(c1ccc(cc1)OC(=O)c1ccc(s1)*)CC | -62
1011 | P382501 | poly{thiophene-2,5-diylcarbonyloxy-1,4-phenylene[methyl(phenyl)silanediyl]-1,4-phenyleneoxycarbonyl} | *C(=O)Oc1ccc(cc1)[Si](c1ccccc1)(c1ccc(cc1)OC(=O)c1ccc(s1)*)C | -71
1012 | P382502 | poly[thiophene-2,5-diylcarbonyloxy-1,4-phenylene(diphenylsilanediyl)-1,4-phenyleneoxycarbonyl] | *C(=O)Oc1ccc(cc1)[Si](c1ccccc1)(c1ccccc1)c1ccc(cc1)OC(=O)c1ccc(s1)* | -78
1013 | P382541 | poly(4H-1,2,4-triazole-3,5-diylbutane-1,4-diyl-4H-1,2,4-triazole-3,5-diylsulfanediylbutane-1,4-diylsulfanediyl) | *CCCCc1nnc([nH]1)SCCCCSc1nnc([nH]1)* | 107
1014 | P382545 | poly{thiophene-2,5-diyl[2,5-bis(hexyloxy)-1,4-phenylene]} | CCCCCCOc1cc(c(cc1*)OCCCCCC)c1ccc(s1)* | 84.5
1015 | P382546 | poly{thiophene-2,5-diyl[2,5-bis(octyloxy)-1,4-phenylene]} | CCCCCCCCOc1cc(c(cc1*)OCCCCCCCC)c1ccc(s1)* | 60
1016 | P382548 | cyclo-poly((4,4'-sulfinyldianiline)-alt-{1,3-bis[(propylcarbamoyl)sulfanyl]benzene}) | *Sc1cccc(c1)Sc1ccc(cc1)Sc1ccc(cc1)* | 69
1017 | P382642 | poly[(3-hexylthiophene-2,5-diyl)-1,4-phenylene(4,1-phenylene)imino-1,4-phenylene] | CCCCCCc1cc(sc1*)c1ccc(cc1)N(c1ccc(cc1)*)c1ccc(cc1)* | 104
1018 | P382722 | poly(oxycarbonylimino-1,4-phenylenemethylene-1,4-phenyleneiminocarbonyloxyethylenesulfanediyl-1,4-phenylenesulfanediyl-1,4-phenylenesulfanediylethylene) | *CCSc1ccc(cc1)Sc1ccc(cc1)SCCOC(=O)Nc1ccc(cc1)Cc1ccc(cc1)NC(=O)O* | 63
1019 | P390006 | poly[(1,4-phenylene diacetate)-alt-(isophthalic acid)] | *Oc1ccc(cc1)OC(=O)c1cccc(c1)C(=O)* | 200
1020 | P390007 | poly[(bisphenol S)-alt-(5-amylisophthaloyl dichloride)] | CCCCCc1cc(cc(c1)C(=O)*)C(=O)Oc1ccc(cc1)S(=O)(=O)c1ccc(cc1)O* | 170
1021 | P390009 | poly{[2,2'-(phenylimino)diethanol]-alt-(isophthaloyl dichloride)} | *CCN(c1ccccc1)CCOC(=O)c1cccc(c1)C(=O)O* | 60
1022 | P390037 | poly(oxy-trans-but-2-ene-1,4-diyloxydecanedioyl) | *C/C=C/COC(=O)CCCCCCCCC(=O)O* | -40
1023 | P390038 | poly(oxy-cis-but-2-ene-1,4-diyloxydecanedioyl) | *C/C=C\COC(=O)CCCCCCCCC(=O)O* | -41
1024 | P390039 | poly[(dibutyltin dichloride)-alt-(disodium fumarate)] | CCCC[Sn](OC(=O)/C=C/C(=O)*)(CCCC)O* | 186
1025 | P390055 | poly[(5-tert-butyl-1,3-cyclohexanedimethanol)-alt-(diphenyl terephthalate)] | *CC1CC(COC(=O)c2ccc(cc2)C(=O)O*)CC(C1)C(C)(C)C | 118
1026 | P390202 | poly(butylene fumarate) | *CCCCOC(=O)/C=C/C(=O)O* | 93
1027 | P390218 | poly[(biphenyl-4,4'-diol)-alt-(terephthalic acid)] | *Oc1ccc(cc1)c1ccc(cc1)OC(=O)c1ccc(cc1)C(=O)* | 267
1028 | P390219 | poly{hydroquinone-alt-[2-(2-naphthyloxy)terephthaloyl dichloride]} | *Oc1ccc(cc1)OC(=O)c1ccc(cc1Oc1ccc2c(c1)cccc2)C(=O)* | 102
1029 | P390220 | poly{(1,4-phenylene diacetate)-alt-[2-(2-naphthylsulfanyl)terephthalic acid]} | *Oc1ccc(cc1)OC(=O)c1ccc(cc1Sc1ccc2c(c1)cccc2)C(=O)* | 148
1030 | P390221 | poly{[4,4'-bis(acetyloxy)biphenyl]-alt-[2-(2-naphthylsulfanyl)terephthalic acid]} | *Oc1ccc(cc1)c1ccc(cc1)OC(=O)c1ccc(cc1Sc1ccc2c(c1)cccc2)C(=O)* | 141
1031 | P390222 | poly{oxy-1,4-phenyleneoxy[2-(phenylsulfanyl)terephthaloyl]} | *Oc1ccc(cc1)OC(=O)c1ccc(cc1Sc1ccccc1)C(=O)* | 181
1032 | P390223 | poly{(1,4-phenylene diacetate)-alt-[2-(p-tolylsulfanyl)terephthalic acid]} | *Oc1ccc(cc1)OC(=O)c1ccc(cc1Sc1ccc(cc1)C)C(=O)* | 134
1033 | P390224 | poly{(1,4-phenylene diacetate)-alt-[2-(4-chlorophenylsulfanyl)terephthalic acid]} | *Oc1ccc(cc1)OC(=O)c1ccc(cc1Sc1ccc(cc1)Cl)C(=O)* | 140
1034 | P390225 | poly[(R)-4-trichloromethyloxetan-2-one] | *OC(C(F)(F)F)(CC(=O)*)C | 27
1035 | P390227 | poly{(methylhydroquinone diacetate)-alt-[2-(phenylthio)terephthalic acid]} | *Oc1ccc(cc1C)OC(=O)c1ccc(cc1Sc1ccccc1)C(=O)* | 130
1036 | P390228 | poly{(biphenyl-2,5-diyl diacetate)-alt-[2-(phenylthio)terephthalic acid]} | *Oc1ccc(cc1c1ccccc1)OC(=O)c1ccc(cc1Sc1ccccc1)C(=O)* | 130
1037 | P390234 | poly{[4,4'-bis(acetyloxy)biphenyl]-alt-(3-phenylbiphenyl-4,4'-dicarboxylic acid)} | *Oc1ccc(cc1)c1ccc(cc1)OC(=O)c1ccc(cc1c1ccccc1)c1ccc(cc1)C(=O)* | 168
1038 | P390257 | poly(3-hydroxy-10-undecenoic acid) | C=CCCCCCCC(CC(=O)*)O* | -50
1039 | P390258 | poly(3-hydroxy-5-phenylpentanoate) | *OC(CC(=O)*)CCc1ccccc1 | 11
1040 | P390259 | poly(3-hydroxyoctanoate) | CCCCCC(CC(=O)*)O* | 34.5
1041 | P390284 | poly{hydroquinone-alt-[4,4'-(terephthaloyldioxy)dibenzoyl chloride]} | *Oc1ccc(cc1)OC(=O)c1ccc(cc1)OC(=O)c1ccc(cc1)C(=O)Oc1ccc(cc1)C(=O)* | 283
1042 | P390363 | poly{[2,2'-(terephthaloyldioxy)diethyl bischloroformate]-alt-piperazine} | *N1CCN(CC1)C(=O)OCCOC(=O)c1ccc(cc1)C(=O)OCCOC(=O)* | 63
1043 | P390365 | poly({1,4-bis[(trimethylsilyl)oxy]benzene}-alt-(2-phenoxyterephthaloyl dichloride)) | *Oc1ccc(cc1)OC(=O)c1ccc(cc1Oc1ccccc1)C(=O)* | 105
1044 | P390366 | poly({1,4-bis[(trimethylsilyl)oxy]benzene}-alt-[2-(4-chlorophenoxy)terephthaloyl dichloride]) | *Oc1ccc(cc1)OC(=O)c1ccc(cc1Oc1ccc(cc1)Cl)C(=O)* | 107
1045 | P390367 | poly({1,4-bis[(trimethylsilyl)oxy]benzene}-alt-[2-(4-bromophenoxy)terephthaloyl dichloride]) | *Oc1ccc(cc1)OC(=O)c1ccc(cc1Oc1ccc(cc1)c1ccccc1)C(=O)* | 117
1046 | P390375 | poly({1,4-bis[(trimethylsilyl)oxy]benzene}-alt-[2-(4-bromophenoxy)terephthaloyl dichloride]) | *Oc1ccc(cc1)OC(=O)c1ccc(cc1Oc1ccc(cc1)Br)C(=O)* | 108
1047 | P390376 | poly({1,4-bis[(trimethylsilyl)oxy]benzene}-alt-[2-(4-fluorophenoxy)terephthaloyl dichloride]) | *Oc1ccc(cc1)OC(=O)c1ccc(cc1Oc1ccc(cc1)F)C(=O)* | 106
1048 | P390377 | poly({1,4-bis[(trimethylsilyl)oxy]benzene}-alt-{2-[4-(1-methyl-1-phenylethyl)phenoxy]terephthaloyl dichloride}) | *Oc1ccc(cc1)OC(=O)c1ccc(cc1Oc1ccc(cc1)C(c1ccccc1)(C)C)C(=O)* | 93
1049 | P390378 | poly{1,4-bis[(trimethylsilyl)oxy]benzene}-alt-[2-(4-phenoxyphenoxy)terephthaloyl dichloride]} | *Oc1ccc(cc1)OC(=O)c1ccc(cc1Oc1ccc(cc1)Oc1ccccc1)C(=O)* | 83
1050 | P390379 | poly({1,4-bis[(trimethylsilyl)oxy]benzene}-alt-[2-(4-cyclohexylphenoxy)terephthaloyl dichloride]) | *Oc1ccc(cc1)OC(=O)c1ccc(cc1Oc1ccc(cc1)C1CCCCC1)C(=O)* | 113
1051 | P390380 | poly[(trichloromethyl chloroformate)-alt-(4-hydroxyphenyl 4-hydroxybenzoate)] | *Oc1ccc(cc1)OC(=O)Oc1ccc(cc1)C(=O)* | 74
1052 | P390426 | poly([2,5-bis(p-hydroxybenzylidene)cyclopentanone]-alt-{4,4'-[1,4-phenylene bis(methylidynenitrilo)]dibenzoyl chloride}) | *Oc1ccc(cc1)C=C1CCC(=Cc2ccc(cc2)OC(=O)c2ccc(cc2)N=Cc2ccc(cc2)C=Nc2ccc(cc2)C(=O)*)C1=O | 205
1053 | P390427 | poly([2,5-bis(4-hydroxy-3-methoxybenzylidene)cyclopentanone]-alt-{4,4'-[1,4-phenylene bis(methylidynenitrilo)]dibenzoyl chloride}) | COc1cc(ccc1OC(=O)c1ccc(cc1)N=Cc1ccc(cc1)C=Nc1ccc(cc1)C(=O)*)C=C1CCC(=Cc2ccc(c(c2)OC)O*)C1=O | 140
1054 | P392013 | poly{(decane-1,10-diol)-alt-[(E)-oct-4-enedioyl dichloride]} | *CCCCCCCCCCOC(=O)CC/C=C/CCC(=O)O* | -15
1055 | P392014 | poly{(hexadecane-1,16-diol)-alt-[(E)-oct-4-enedioyl dichloride]} | *CCCCCCCCCCCCCCCCOC(=O)CC/C=C/CCC(=O)O* | -18
1056 | P392015 | poly(hexadecamethylene trans-3-hexenedioate) | *CCCCCCCCCCCCCCCCOC(=O)C/C=C/CC(=O)O* | -22
1057 | P392033 | poly{[2-(6-{4-[(4-cyanopheny)diazenyl]phenoxy}hexyl)propane-1,3-diol]-alt-(diphenyl tetradecanedioate)} | *CC(COC(=O)CCCCCCCCCCCCC(=O)O*)CCCCCCOc1ccc(cc1)N=Nc1ccc(cc1)C#N | 24
1058 | P392044 | poly{[2,5-bis(1-methyl-1-phenylethyl)-1,4-phenylene diacetate]-alt-(terephthalic acid)} | *Oc1cc(c(cc1C(c1ccccc1)(C)C)OC(=O)c1ccc(cc1)C(=O)*)C(c1ccccc1)(C)C | 170
1059 | P392077 | poly{[butane-1,4-diyl bis(4-diaminobenzoate)]-alt-triethoxymethane} | *CCCCOC(=O)c1ccc(cc1)NC=Nc1ccc(cc1)C(=O)O* | 91
1060 | P392090 | poly({4,4'-[isophthaloyldioxy]bis(benzoyl dichloride)}-alt-resorcinol) | *Oc1cccc(c1)OC(=O)c1ccc(cc1)OC(=O)c1cccc(c1)C(=O)Oc1ccc(cc1)C(=O)* | 150
1061 | P392092 | poly({4,4'-[pyridine-2,5-diylbis(carbonyloxy)]bis(benzoyl dichloride)}-alt-resorcinol) | *C(=O)Oc1ccc(cc1)C(=O)Oc1cccc(c1)OC(=O)c1ccc(cc1)OC(=O)c1ccc(nc1)* | 110
1062 | P392096 | poly{[1,4-bis(trimethylsilyl)-2-methylbenzene]-alt-[2,5-bis(3-phenylpropoxy)terephthaloyl dichloride]} | *Oc1ccc(cc1C)OC(=O)c1cc(OCCCc2ccccc2)c(cc1OCCCc1ccccc1)C(=O)* | 91
1063 | P392097 | bis{[4,4'-bis(trimethylsiloxy)biphenyl]-alt-[2,5-bis(3-phenylpropoxy)terephthaloyl dichloride]} | *Oc1ccc(cc1)c1ccc(cc1)OC(=O)c1cc(OCCCc2ccccc2)c(cc1OCCCc1ccccc1)C(=O)* | 72
1064 | P392098 | poly{[1,4-bis(trimethylsilyl)-2-methylbenzene]-alt-[2,5-bis(dodecyloxy)terephthaloyl chloride]} | CCCCCCCCCCCCOc1cc(C(=O)Oc2ccc(c(c2)C)O*)c(cc1C(=O)*)OCCCCCCCCCCCC | 112
1065 | P392099 | poly([2,5-bis(dodecyloxy)terephthaloyl dichloride]-alt-{1,4-bis(trimethylsiloxy)-2-phenylbenzene}) | CCCCCCCCCCCCOc1cc(C(=O)Oc2ccc(c(c2)c2ccccc2)O*)c(cc1C(=O)*)OCCCCCCCCCCCC | 96
1066 | P392100 | poly{(propane-1,2-diol)-alt-[4,4'-(terephthaloyldioxy)dibenzoyl chloride]} | *Oc1ccc(cc1)C(=O)OC(COC(=O)c1ccc(cc1)OC(=O)c1ccc(cc1)C(=O)*)C | 87
1067 | P392104 | poly{[4,4'-(1,1,1,3,3,3-hexafluoropropane-2,2-diyl)diphenol]-alt-[4,4'-(1,1,1,3,3,3-hexafluoropropane-2,2-diyl)dibenzoic acid]} | *Oc1ccc(cc1)C(C(F)(F)F)(C(F)(F)F)c1ccc(cc1)OC(=O)c1ccc(cc1)C(C(F)(F)F)(C(F)(F)F)c1ccc(cc1)C(=O)* | 135
1068 | P392116 | poly({2,6-bis[2-(2-hydroxy-1-naphthyl)vinyl]pyridine}-alt-(terephthaloyl dichloride)) | *C=Cc1c(ccc2c1cccc2)OC(=O)c1ccc(cc1)C(=O)Oc1ccc2c(c1C=Cc1cccc(n1)*)cccc2 | 145
1069 | P392117 | poly({2-[2-(2-hydroxy-1-naphthyl)vinyl]-8-hydroxyquinoline hydrochloride}-alt-(terephthaloyl dichloride)) | *C=Cc1c(ccc2c1cccc2)OC(=O)c1ccc(cc1)C(=O)Oc1cccc2c1nc(*)cc2 | 175
1070 | P392118 | poly{[2-(4-hydroxystyryl)-8-hydroxyquinoline]-alt-(terephthaloyl dichloride)} | *C=Cc1ccc(cc1)OC(=O)c1ccc(cc1)C(=O)Oc1cccc2c1nc(*)cc2 | 112
1071 | P392153 | poly[(dimethyl biphenyl-4,4'-dicarboxyate)-alt-(nonane-1,9-diol)] | *CCCCCCCCCOC(=O)c1ccc(cc1)c1ccc(cc1)C(=O)O* | 37
1072 | P392154 | poly[(dimethyl biphenyl-4,4'-dicarboxyate)-alt-(undecane-1,11-diol)] | *CCCCCCCCCCCOC(=O)c1ccc(cc1)c1ccc(cc1)C(=O)O* | 35
1073 | P392155 | poly[(dimethyl biphenyl-4,4'-dicarboxyate)-alt-(dodecane-1,12-diol)] | *CCCCCCCCCCCCOC(=O)c1ccc(cc1)c1ccc(cc1)C(=O)O* | 35
1074 | P392157 | poly[(dimethyl naphthalene-2,6-dicarboxylate)-alt-(octane-1,8-diol)] | *CCCCCCCCOC(=O)c1ccc2c(c1)ccc(c2)C(=O)O* | 60
1075 | P392160 | poly[(dimethyl naphthalene-2,6-dicarboxylate)-alt-(dodecane-1,12-diol)] | *CCCCCCCCCCCCOC(=O)c1ccc2c(c1)ccc(c2)C(=O)O* | 45
1076 | P392169 | poly(L-3-methylmorpholine-2,5-dione) | *CC(=O)NC(C(=O)O*)C | 54.6
1077 | P392244 | poly{[N,N'-bis(4-hydroxyphenethyl)isophthalamide]-alt-(isophthaloyl dichloride)} | *Oc1ccc(cc1)CCNC(=O)c1cccc(c1)C(=O)NCCc1ccc(cc1)OC(=O)c1cccc(c1)C(=O)* | 147
1078 | P392245 | poly(N-(4-hydroxyphenethyl)isophthalamic acid) | *Oc1ccc(cc1)CCNC(=O)c1cccc(c1)C(=O)* | 152
1079 | P392267 | poly[(2-chloro-1,4-diacetoxybenzene)-alt-(terephthalic acid)] | *Oc1ccc(cc1Cl)OC(=O)c1ccc(cc1)C(=O)* | 220
1080 | P392327 | poly({2,5-bis[(4-methoxybenzoyl)oxy]hydroquinone}-alt-(hexadecanedioyl dichloride)) | *Oc1cc(OC(=O)c2ccc(cc2)OC)c(cc1OC(=O)c1ccc(cc1)OC)OC(=O)CCCCCCCCCCCCCCC(=O)* | 33
1081 | P392328 | poly({2,5-bis[(4-ethoxybenzoyl)oxy]hydroquinone}-alt-(hexadecanedioyl dichloride)) | CCOc1ccc(cc1)C(=O)Oc1cc(O*)c(cc1OC(=O)CCCCCCCCCCCCCCC(=O)*)OC(=O)c1ccc(cc1)OCC | 31
1082 | P392329 | poly({2,5-bis[(4-propoxybenzoyl)oxy]hydroquinone}-alt-(hexadecanedioyl dichloride)) | CCCOc1ccc(cc1)C(=O)Oc1cc(O*)c(cc1OC(=O)CCCCCCCCCCCCCCC(=O)*)OC(=O)c1ccc(cc1)OCCC | 18
1083 | P392332 | poly({2,5-bis[(4-butoxybenzoyl)oxy]hydroquinone}-alt-(nonanedioyl dichloride)) | CCCCOc1ccc(cc1)C(=O)Oc1cc(O*)c(cc1OC(=O)CCCCCCCC(=O)*)OC(=O)c1ccc(cc1)OCCCC | 38
1084 | P392333 | poly({2,5-bis[(4-butoxybenzoyl)oxy]hydroquinone}-alt-(heptanedioyl dichloride)) | CCCCOc1ccc(cc1)C(=O)Oc1cc(OC(=O)CCCCCC(=O)*)c(cc1O*)OC(=O)c1ccc(cc1)OCCCC | 45
1085 | P392334 | poly({2,5-bis[(4-butoxybenzoyl)oxy]hydroquinone}-alt-(glutaryl dichloride)) | CCCCOc1ccc(cc1)C(=O)Oc1cc(OC(=O)CCCC(=O)*)c(cc1O*)OC(=O)c1ccc(cc1)OCCCC | 59
1086 | P392335 | poly({2,5-bis[(4-methoxybenzoyl)oxy]hydroquinone}-alt-(glutaryl dichloride)) | COc1ccc(cc1)C(=O)Oc1cc(OC(=O)CCCC(=O)*)c(cc1O*)OC(=O)c1ccc(cc1)OC | 88
1087 | P392336 | poly({2,5-bis[(4-ethoxybenzoyl)oxy]hydroquinone}-alt-(glutaryl dichloride)) | CCOc1ccc(cc1)C(=O)Oc1cc(OC(=O)CCCC(=O)*)c(cc1O*)OC(=O)c1ccc(cc1)OCC | 71
1088 | P392337 | poly({2,5-bis[(4-propoxybenzoyl)oxy]hydroquinone}-alt-(glutaryl dichloride)) | CCCOc1ccc(cc1)C(=O)Oc1cc(OC(=O)CCCC(=O)*)c(cc1O*)OC(=O)c1ccc(cc1)OCCC | 72
1089 | P392338 | poly[(2,5-bis{[4-(pentyloxy)benzoyl]oxy}hydroquinone)-alt-(glutaryl dichloride)] | CCCCCOc1ccc(cc1)C(=O)Oc1cc(OC(=O)CCCC(=O)*)c(cc1O*)OC(=O)c1ccc(cc1)OCCCCC | 44
1090 | P392339 | poly[(2,5-bis{[4-(dodecyloxy)benzoyl]oxy}hydroquinone)-alt-(glutaryl dichloride)] | CCCCCCCCCCCCOc1ccc(cc1)C(=O)Oc1cc(OC(=O)CCCC(=O)*)c(cc1O*)OC(=O)c1ccc(cc1)OCCCCCCCCCCCC | 23
1091 | P392340 | poly{[2,5-bis({4-[(S)-2-methylbutoxy]benzoyl}oxy)hydroquinone]-alt-(glutaryl dichloride)} | CCC(COc1ccc(cc1)C(=O)Oc1cc(OC(=O)CCCC(=O)*)c(cc1O*)OC(=O)c1ccc(cc1)OCC(CC)C)C | 60
1092 | P392341 | poly({2,5-bis[(4-methylbenzoyl)oxy]hydroquinone}-alt-(hexadecanedioyl dichloride)) | *Oc1cc(OC(=O)c2ccc(cc2)C)c(cc1OC(=O)c1ccc(cc1)C)OC(=O)CCCCCCCCCCCCCCC(=O)* | 27
1093 | P392345 | poly((hexane-1,6-diol)-alt-{4,4'-bis[2-(4-ethoxyphenyl)diazenediyl]biphenyl-2,2'-dicarbonyl dichloride}) | *CCCCCCOC(=O)c1cc(N=Nc2ccc(cc2)OCC)ccc1c1ccc(cc1C(=O)O*)N=Nc1ccc(cc1)OCC | 83
1094 | P392348 | poly{[4-(4-nitrophenylazo)-N,N-bis(2-hydroxyethyl)aniline]-alt-[1,4-bis(3-chloroacryloyl)benzene]} | *CCN(c1ccc(cc1)N=Nc1ccc(cc1)[N+](=O)[O-])CCOC(=O)C=Cc1ccc(cc1)C=CC(=O)O* | 120
1095 | P392362 | poly{[3,5-dihydroxy-2-(ethyl{4-[(4-nitrophenyl)diazenyl]phenyl}amino)ethyl benzoate]-alt-(terephthaloyl dichloride)} | *Oc1cc(cc(c1)C(=O)OCCN(c1ccc(cc1)N=Nc1ccc(cc1)[N+](=O)[O-])CC)OC(=O)c1ccc(cc1)C(=O)* | 130
1096 | P392394 | poly[(cis-cyclohexane-1,4-diol)-alt-(terephthalic acid)] | *OC1CCC(CC1)OC(=O)c1ccc(cc1)C(=O)* | 94.3
1097 | P392399 | poly(nonanoic acid) | CCCCCCC(CC(=O)*)O* | -47
1098 | P392429 | poly[(2-methylpropane-1,3-diol)-alt-(dimethyl terephthalate)] | *CC(COC(=O)c1ccc(cc1)C(=O)O*)C | 55
1099 | P392430 | poly{[bis(2-hydroxyethyl) terephthalate]-alt-(succinyl dichloride)} | *CCOC(=O)CCC(=O)OCCOC(=O)c1ccc(cc1)C(=O)O* | 23
1100 | P392431 | poly{[bis(2-hydroxyethyl) terephthalate]-alt-(adipoyl dichloride)} | *CCOC(=O)CCCCC(=O)OCCOC(=O)c1ccc(cc1)C(=O)O* | 6
1101 | P392432 | poly{[bis(2-hydroxyethyl) terephthalate]-alt-(octanedioyl dichloride)} | *CCOC(=O)CCCCCCC(=O)OCCOC(=O)c1ccc(cc1)C(=O)O* | -1
1102 | P392433 | poly{[bis(2-hydroxyethyl) terephthalate]-alt-(decanedioyl dichloride)} | *CCOC(=O)CCCCCCCCC(=O)OCCOC(=O)c1ccc(cc1)C(=O)O* | -7
1103 | P392434 | poly{[bis(2-hydroxyethyl) terephthalate]-alt-(dodecanedioyl dichloride)} | *CCOC(=O)CCCCCCCCCCC(=O)OCCOC(=O)c1ccc(cc1)C(=O)O* | -8
1104 | P392450 | poly{[2-(4-aminophenyl)ethyl alcohol]-alt-(isophthaloyl chloride)} | *CCc1ccc(cc1)NC(=O)c1cccc(c1)C(=O)Nc1ccc(cc1)CCOC(=O)c1cccc(c1)C(=O)O* | 142
1105 | P392491 | poly((hydroquinone diacetate)-alt-{5-[(11,11,12,12,13,13,14,14,15,15,16,16,17,17,18,18,19,19,20,20,20-henicosafluoroicosyl)oxy]isophthalic acid}) | *Oc1ccc(cc1)OC(=O)c1cc(OCCCCCCCCCCC(C(C(C(C(C(C(C(C(C(F)(F)F)(F)F)(F)F)(F)F)(F)F)(F)F)(F)F)(F)F)(F)F)(F)F)cc(c1)C(=O)* | 157
1106 | P392505 | poly({1,4-bis(2-methoxyethoxy)-2,5-bis[(trimethylsilyl)oxy]benzene}-alt-[2-(2-ethoxyethoxy)terephthaloyl dichloride]) | COCCOc1cc(O*)c(cc1OC(=O)c1ccc(cc1OCCOCC)C(=O)*)OCCOC | 99
1107 | P392511 | poly((butane-1,4-diol)-alt-{dimethyl 5,5'-[butane-1,4-diylbis(iminocarbonyl)] dipentanoate}) | *CCCCOC(=O)CCCCC(=O)NCCCCNC(=O)CCCCC(=O)O* | -20
1108 | P392512 | poly(morpholine-2,5-dione) | *CC(=O)NCC(=O)O* | 67
1109 | P392534 | poly({4,4-[4,1-phenylene(nitriolomethanylylidene)]diphenol}-alt-{4,4'-[oxybis(dimethylsilanediyl)]dibutanoic acid}) | *O[Si](CCCC(=O)Oc1ccc(cc1)C=Nc1ccc(cc1)N=Cc1ccc(cc1)OC(=O)CCC[Si](C)(C)*)(C)C | 60
1110 | P392535 | poly({4,4-[methylenebis(4,1-phenyleneitriolomethanylylidene)]diphenol}-alt-{4,4'-[oxybis(dimethylsilanediyl)]dibutanoic acid}) | *O[Si](CCCC(=O)Oc1ccc(cc1)C=Nc1ccc(cc1)Cc1ccc(cc1)N=Cc1ccc(cc1)OC(=O)CCC[Si](C)(C)*)(C)C | 68
1111 | P392536 | poly{[1,4-bis(2-methoxyethoxy)-2,5-bis[(trimethylsilyl)oxy]benzene]-alt-(2,5-biphenyldicarbonyl dichloride)} | COCCOc1cc(O*)c(cc1OC(=O)c1ccc(cc1c1ccccc1)C(=O)*)OCCOC | 92
1112 | P392548 | poly[(ethylene glycol)-alt-(5-tert-butylisophthalic acid)] | *CCOC(=O)c1cc(cc(c1)C(C)(C)C)C(=O)O* | 94
1113 | P392571 | poly(6-aminihexyl pentachlorophenyl glutarate) | *CCCCCCNC(=O)CCCC(=O)O* | -18
1114 | P392623 | poly[oxybutane-1,4-diyloxy(2-benzyl-1-oxoethylene)iminofumaroylimino(1-benzyl-2-oxoethylene)] | *CCCCOC(=O)C(Cc1ccccc1)NC(=O)C=CC(=O)NC(C(=O)O*)Cc1ccccc1 | 55
1115 | P392624 | poly[oxyhexane-1,6-diyloxy(2-benzyl-1-oxoethylene)iminofumaroylimino(1-benzyl-2-oxoethylene)] | *CCCCCCOC(=O)C(Cc1ccccc1)NC(=O)C=CC(=O)NC(C(=O)O*)Cc1ccccc1 | 92
1116 | P392625 | poly[oxybut-2-ene-1,4-diyloxy(2-benzyl-1-oxoethylene)iminofumaroylimino(1-benzyl-2-oxoethylene)] | *CC=CCOC(=O)C(Cc1ccccc1)NC(=O)C=CC(=O)NC(C(=O)O*)Cc1ccccc1 | 109
1117 | P392660 | poly[oxy(2,3-dihydroxybutanedioyl)oxynonane-1,9-diyl] | *CCCCCCCCCOC(=O)C(C(C(=O)O*)O)O | -11
1118 | P392661 | poly(oxybutanedioyloxynonane-1,9-diyl) | *CCCCCCCCCOC(=O)CCC(=O)O* | 31
1119 | P392662 | poly(oxy{2-[3-(trifluoromethyl)phenyl]-1,4-phenylene}oxyterephthaloyl) | *Oc1ccc(cc1c1cccc(c1)C(F)(F)F)OC(=O)c1ccc(cc1)C(=O)* | 155.8
1120 | P392667 | poly[oxybutanedioyloxy(2-oxoethylene)iminohexane-1,6-diylimino(1-oxoethylene)] | *CC(=O)NCCCCCCNC(=O)COC(=O)CCC(=O)O* | 30
1121 | P392668 | poly[oxyhexanedioyloxy(2-oxoethylene)iminohexane-1,6-diylimino(1-oxoethylene)] | *CC(=O)NCCCCCCNC(=O)COC(=O)CCCCC(=O)O* | 19
1122 | P392669 | poly[oxyoctanedioyloxy(2-oxoethylene)iminohexane-1,6-diylimino(1-oxoethylene)] | *OC(=O)CCCCCCC(=O)OCC(=O)NCCCCCCNC(=O)C* | 8
1123 | P392670 | poly[oxydecanedioyloxy(2-oxoethylene)iminohexane-1,6-diylimino(1-oxoethylene)] | *OC(=O)CCCCCCCCC(=O)OCC(=O)NCCCCCCNC(=O)C* | 2
1124 | P392671 | poly[oxy(2-oxoethylene)iminohexane-1,6-diylimino(1-oxoethylene)oxydodecanedioyl] | *OC(=O)CCCCCCCCCCC(=O)OCC(=O)NCCCCCCNC(=O)C* | 0.9
1125 | P392679 | poly[(6-nitrobenzimidazole-2,1-diyl)(3-oxopropane-1,3-diyl)oxyethylene(methylimino)-1,4-phenylenediazene-1,2-diyl-1,4-phenylene] | *CCC(=O)OCCN(c1ccc(cc1)N=Nc1ccc(cc1)c1nc2c(n1*)cc(cc2)[N+](=O)[O-])C | 157
1126 | P392681 | poly(oxy{2-[3-(trifluoromethyl)phenyl]-1,4-phenylene}oxyterephthaloyl) | *Oc1ccc(cc1C(F)(F)F)OC(=O)c1ccc(cc1)C(=O)* | 162.5
1127 | P392698 | poly(oxybut-2-yne-1,4-diyloxyoctanedioyl) | *CC#CCOC(=O)CCCCCCC(=O)O* | -38
1128 | P392699 | poly(oxybut-2-yne-1,4-diyloxydodecanedioyl) | *CC#CCOC(=O)CCCCCCC(=O)O* | -27
1129 | P392775 | poly[oxycarbonylfluorene-2,7-diylcarbonyloxy-1,4-phenylene(diphenylsilanediyl)-1,4-phenylene] | *Oc1ccc(cc1)[Si](c1ccccc1)(c1ccccc1)c1ccc(cc1)OC(=O)c1ccc2-c3c(Cc2c1)cc(cc3)C(=O)* | 75.6
1130 | P392780 | poly(piperazine-1,4-diyl(3-oxopropnane-1,3-diyl)oxy{2-ethyl-2-[(1-oxopropane-3,1-diyl)oxymethylene]propane-1,3-diyl}oxy(1-oxopropane-1,3-diyl)) | *CCC(=O)OCC(COC(=O)CC*)(COC(=O)CCN1CCN(CC1)*)CC | -25.56
1131 | P392806 | poly{oxy[2-(6-{4-[(4-cyanophenyl)diazenyl]phenoxy}hexyl)propane-1,3-diyl]oxyhexanedioyl} | *CC(COC(=O)CCCCC(=O)O*)CCCCCCOc1ccc(cc1)N=Nc1ccc(cc1)C#N | 5
1132 | P392811 | poly[oxy(1,1,2,2-tetramethyl-3-oxopropane-1,3-diyl)] | *OC(C(C(=O)*)(C)C)(C)C | 52
1133 | P392866 | poly(4H-1,2,4-triazole-3,5-diylbutane-1,4-diyl-4H-1,2,4-triazole-3,5-diylsulfanediylhexanedioylsulfanediyl) | *CCCCc1nnc([nH]1)SC(=O)CCCCC(=O)Sc1nnc([nH]1)* | 141
1134 | P392867 | poly(oxyterephthaloyloxydodecane-1,12-diyl) | *CCCCCCCCCCCCOC(=O)c1ccc(cc1)C(=O)O* | -6
1135 | P392910 | poly(oxy-2-oxoethyleneimino-6-oxohexane-1,6-diyl) | *CC(=O)NCCCCCC(=O)O* | 16
1136 | P392911 | poly(oxy-1-methyl-2-oxoethyleneimino-6-oxohexane-1,6-diyl) | *OC(C(=O)NCCCCCC(=O)*)C | 30
1137 | P392945 | poly[oxy(1-carboxymethyl-2-oxoethylene)] | *OC(C(=O)*)CC(=O)O | -64.66
1138 | P392946 | poly{oxy[1-(2-carboxyethyl)-2-oxoethylene]} | *OC(C(=O)*)CCC(=O)O | -10.78
1139 | P400011 | poly[(4-ethyl-2-methylhexane-1,6-diamine)-alt-(terephthalic acid)] | *CCC(CC(CNC(=O)c1ccc(cc1)C(=O)N*)C)CC | 139
1140 | P400013 | poly{[bis(3-aminopropyl)octylphosphine]-alt-(adipic acid)} | CCCCCCCCP(CCC*)CCCNC(=O)CCCCC(=O)N* | 12
1141 | P400054 | poly{[4-(2-amino-2-methylpropyl)cyclohexylamine]-alt-(adipoyl dichloride)} | *NC1CCC(CC1)CC(NC(=O)CCCCC(=O)*)(C)C | 80
1142 | P400075 | poly{(6-isocyanatohexanoyl chloride)-alt-[3-methyl-3,3'-(1,4-phenylene)bis(propanoyl chloride)]} | *CCCCCCNC(=O)CCc1ccc(cc1)C(CC(=O)N*)C | 77
1143 | P400095 | poly(gamma-methyl L-glutamate) | CCCCCCCCCCOC(=O)CCC(C(=O)*)N* | -62
1144 | P400223 | poly[(butane-1,4-diamine)-alt-(diethyl oxalate)] | *CCCCNC(=O)C(=O)N* | 120
1145 | P400244 | poly[(3,4'-ethylenedianiline)-alt-(isophthaloyl dichloride)] | *Nc1cccc(c1)CCc1ccc(cc1)NC(=O)c1cccc(c1)C(=O)* | 203
1146 | P400247 | poly[(3,4'-ethylenedianiline)-alt-(terephthaloyl dichloride)] | *Nc1cccc(c1)CCc1ccc(cc1)NC(=O)c1ccc(cc1)C(=O)* | 203
1147 | P400258 | poly[(2-methylpentane-1,5-diamine)-alt-(terephthalic acid)] | *CCCC(CNC(=O)c1ccc(cc1)C(=O)N*)C | 150
1148 | P400299 | nylon 4,3 | *CCCCNC(=O)CC(=O)N* | 73
1149 | P400300 | nylon 6,3 | *CCCCCCNC(=O)CC(=O)N* | 50
1150 | P400301 | nylon 8,3 | *CCCCCCCCNC(=O)CC(=O)N* | 55
1151 | P400321 | poly{[N,N'-bis(trimethylsilyl)butane-1,4-diamine]-alt-[bis(pentachlorophenyl)-2O,3O-dimethyl-L-tartrate]} | *CCCCNC(=O)C(C(C(=O)N*)OC)OC | 100
1152 | P400322 | poly{[N,N'-bis(trimethylsilyl)hexane-1,6-diamine]-alt-[bis(pentachlorophenyl)-2O,3O-dimethyl-L-tartrate]} | *CCCCCCNC(=O)C(C(C(=O)N*)OC)OC | 106
1153 | P400323 | poly{[N,N'-bis(trimethylsilyl)octane-1,8-diamine]-alt-[bis(pentachlorophenyl)-2O,3O-dimethyl-L-tartrate]} | *CCCCCCCCNC(=O)C(C(C(=O)N*)OC)OC | 89
1154 | P400325 | poly{[N,N'-bis(trimethylsilyl)propane-1,3-diamine]-alt-[bis(pentachlorophenyl)-2O,3O-dimethyl-L-tartrate]} | *CCCNC(=O)C(C(C(=O)N*)OC)OC | 123
1155 | P400326 | poly{[N,N'-bis(trimethylsilyl)pentane-1,5-diamine]-alt-[bis(pentachlorophenyl)-2O,3O-dimethyl-L-tartrate]} | *CCCCCNC(=O)C(C(C(=O)N*)OC)OC | 113
1156 | P400327 | poly{[N,N'-bis(trimethylsilyl)heptae-1,7-diamine]-alt-[bis(pentachlorophenyl)-2O,3O-dimethyl-L-tartrate]} | *CCCCCCCNC(=O)C(C(C(=O)N*)OC)OC | 87
1157 | P400328 | poly{[N,N'-bis(trimethylsilyl)nonane-1,9-diamine]-alt-[bis(pentachlorophenyl)-2O,3O-dimethyl-L-tartrate]} | *CCCCCCCCCNC(=O)C(C(C(=O)N*)OC)OC | 84
1158 | P400329 | poly{[N,N'-bis(trimethylsilyl)dodecane-1,12-diamine]-alt-[bis(pentachlorophenyl)-2O,3O-dimethyl-L-tartrate]} | *CCCCCCCCCCCCNC(=O)C(C(C(=O)N*)OC)OC | 84
1159 | P400350 | poly{(butane-1,4-diamine)-alt-[2-(phenylsulfanyl)terephthaloyl dichloride]} | *CCCCNC(=O)c1ccc(c(c1)Sc1ccccc1)C(=O)N* | 136
1160 | P400351 | poly{(hexane-1,6-diamine)-alt-[2-(phenylsulfanyl)terephthaloyl dichloride]} | *CCCCCCNC(=O)c1ccc(c(c1)Sc1ccccc1)C(=O)N* | 121
1161 | P400352 | poly{(octane-1,8-diamine)-alt-[2-(phenylsulfanyl)terephthalic acid]} | *CCCCCCCCNC(=O)c1ccc(c(c1)Sc1ccccc1)C(=O)N* | 110
1162 | P400353 | poly{(decane-1,10-diamine)-alt-[2-(phenylsulfanyl)terephthaloyl dichloride]} | *CCCCCCCCCCNC(=O)c1ccc(c(c1)Sc1ccccc1)C(=O)N* | 100
1163 | P400354 | poly{(dodecane-1,12-diamine)-alt-[2-(phenylsulfanyl)terephthaloyl dichloride]} | *CCCCCCCCCCCCNC(=O)c1ccc(c(c1)Sc1ccccc1)C(=O)N* | 92
1164 | P400355 | poly{(hexane-1,6-diamine)-alt-[2-(4-chlorophenoxy)terephthaloyl dichloride]} | *CCCCCCNC(=O)c1ccc(c(c1)Oc1ccc(cc1)F)C(=O)N* | 113
1165 | P400356 | poly{(hexane-1,6-diamine)-alt-[2-(4-chlorophenoxy)terephthaloyl dichloride]} | *CCCCCCNC(=O)c1ccc(c(c1)Oc1ccc(cc1)Cl)C(=O)N* | 112
1166 | P400357 | poly{(hexane-1,6-diamine)-alt-[2-(4-bromophenoxy)terephthaloyl dichloride]} | *CCCCCCNC(=O)c1ccc(c(c1)Oc1ccc(cc1)Br)C(=O)N* | 116
1167 | P402034 | poly[gamma-p-fluorobenzyl L-glutamate] | *NC(C(=O)*)CCC(=O)OCc1ccc(cc1)F | 46.9
1168 | P402035 | poly[gamma-p-(trifluoromethyl)benzyl L-glutamate] | *NC(C(=O)*)CCC(=O)OCc1ccc(cc1)C(F)(F)F | 26.57
1169 | P402100 | poly[(2,2'-dichloro-4,4'-methylenedianiline)-alt-(decanedioic acid)] | *Nc1ccc(cc1Cl)Cc1ccc(c(c1)Cl)NC(=O)CCCCCCCCC(=O)* | 180
1170 | P402104 | poly[(2,2'-dimethoxy-4,4'-methylenedianiline)-alt-(decanedioic acid)] | COc1cc(ccc1NC(=O)CCCCCCCCC(=O)*)Cc1ccc(c(c1)OC)N* | 88
1171 | P402217 | poly[(hexane-1,6-diamine)-alt-(hexadecanedioic acid)] | *CCCCCCNC(=O)CCCCCCCCCCCCCCC(=O)N* | 40
1172 | P402218 | poly[(octane-1,8-diamine)-alt-(hexadecanedioic acid)] | *CCCCCCCCNC(=O)CCCCCCCCCCCCCCC(=O)N* | 52
1173 | P402219 | poly[(decane-1,10-diamine)-alt-(hexadecanedioic acid)] | *CCCCCCCCCCNC(=O)CCCCCCCCCCCCCCC(=O)N* | 45
1174 | P402220 | poly[(dodecane-1,12-diamine)-alt-(hexadecanedioic acid)] | *CCCCCCCCCCCCNC(=O)CCCCCCCCCCCCCCC(=O)N* | 46
1175 | P402222 | poly[(dodecane-1,12-diamine)-alt-(tetradecanedioic acid)] | *CCCCCCCCCCCCNC(=O)CCCCCCCCCCCCC(=O)N* | 49
1176 | P402250 | poly[(undecane-1,11-diamine)-alt-(icosanedioic acid)] | *CCCCCCCCCCCNC(=O)CCCCCCCCCCCCCCCCCCC(=O)N* | 29
1177 | P402251 | poly[(nonane-1,9-diamine)-alt-(icosanedioic acid)] | *CCCCCCCCCNC(=O)CCCCCCCCCCCCCCCCCCC(=O)N* | 42
1178 | P402252 | poly[(heptane-1,7-diamine)-alt-(icosanedioic acid)] | *CCCCCCCNC(=O)CCCCCCCCCCCCCCCCCCC(=O)N* | 46
1179 | P402253 | poly[(pentane-1,5-diamine)-alt-(icosanedioic acid)] | *CCCCCNC(=O)CCCCCCCCCCCCCCCCCCC(=O)N* | 52
1180 | P402278 | poly[iminobutane-1,4-diylimino(2-phenoxyterephthaloyl)] | *CCCCNC(=O)c1ccc(c(c1)Oc1ccccc1)C(=O)N* | 125
1181 | P402279 | poly(imino-2-phenoxyterephthaloyliminohexane-1,6-diyl) | *CCCCCCNC(=O)c1ccc(c(c1)Oc1ccccc1)C(=O)N* | 108
1182 | P402280 | poly[imino(2-phenoxyterephthaloyl)iminooctane-1,8-diyl] | *CCCCCCCCNC(=O)c1ccc(c(c1)Oc1ccccc1)C(=O)N* | 96
1183 | P402281 | poly[imino(2-phenoxyterephthaloyl)iminodecane-1,10-diyl] | *CCCCCCCCCCNC(=O)c1ccc(c(c1)Oc1ccccc1)C(=O)N* | 94
1184 | P402282 | poly[imino(2-phenoxyterephthaloyl)iminododecane-1,12-diyl] | *CCCCCCCCCCCCNC(=O)c1ccc(c(c1)Oc1ccccc1)C(=O)N* | 75
1185 | P402283 | poly{imino[2-(biphenyl-4-yloxy)terephthaloyl]iminohexane-1,6-diyl} | *CCCCCCNC(=O)c1ccc(c(c1)Oc1ccc(cc1)c1ccccc1)C(=O)N* | 112
1186 | P402294 | poly(iminoundecane-1,11-diyliminododecane-1,12-dioyl) | *CCCCCCCCCCCNC(=O)CCCCCCCCCCC(=O)N* | 39
1187 | P402299 | poly[(methylimino)succinyl(methylimino)hexane-1,6-diyl] | *CCCCCCN(C(=O)CCC(=O)N(C)*)C | 7.5
1188 | P402301 | poly[(4-methylpiperidine-1,4-diyl)propane-1,3-diyl(4-methylpiperidine-4,1-diyl)succinyl] | *CCCC1(C)CCN(CC1)C(=O)CCC(=O)N1CCC(CC1)(*)C | 99
1189 | P402347 | poly[oxy(dimethylsilanediyl)propane-1,3-diyliminooxalyliminopropane-1,3-diyl(dimethylsilanediyl)] | *O[Si](CCCNC(=O)C(=O)NCCC[Si](C)(C)*)(C)C | 146.48
1190 | P402395 | poly[(propyl)imino-1,4-phenylenecarbonyl] | CCCN(c1ccc(cc1)C(=O)*)* | 136
1191 | P402396 | poly[(butyl)imino-1,4-phenylenecarbonyl] | CCCCN(c1ccc(cc1)C(=O)*)* | 124
1192 | P402397 | poly[(pentyl)imino-1,4-phenylenecarbonyl] | CCCCCN(c1ccc(cc1)C(=O)*)* | 83.5
1193 | P402404 | poly(imino{5-[5-(2-pyridyl)-1,3,4-oxadiazol-2-yl]-1,3-phenylene}iminophthaloyl) | *Nc1cc(cc(c1)c1nnc(o1)c1ccccn1)NC(=O)c1ccccc1C(=O)* | 90
1194 | P402407 | poly(pyridine-2,6-diylcarbonylimino{5-[5-(2-pyridyl)-1,3,4-oxadiazol-2-yl]-1,3-phenylene}iminocarbonyl) | *C(=O)Nc1cc(NC(=O)c2cccc(n2)*)cc(c1)c1nnc(o1)c1ccccn1 | 255
1195 | P402408 | poly(imino{5-[5-(2-pyridyl)-1,3,4-oxadiazol-2-yl]-1,3-phenylene}iminohexanedioyl) | *Nc1cc(NC(=O)CCCCC(=O)*)cc(c1)c1nnc(o1)c1ccccn1 | 159
1196 | P402410 | poly(pyridine-3,5-diylcarbonylimino{5-[5-(2-pyridyl)-1,3,4-oxadiazol-2-yl]-1,3-phenylene}iminocarbonyl) | *C(=O)Nc1cc(NC(=O)c2cncc(c2)*)cc(c1)c1nnc(o1)c1ccccn1 | 185
1197 | P402411 | poly(imino{5-[5-(2-pyridyl)-1,3,4-oxadiazol-2-yl]-1,3-phenylene}iminocarbonylbiphenyl-4,4'-diylcarbonyl) | *Nc1cc(NC(=O)c2ccc(cc2)c2ccc(cc2)C(=O)*)cc(c1)c1nnc(o1)c1ccccn1 | 120
1198 | P402422 | poly[iminohexane-1,6-diyliminocarbonylheptane-1,7-diyl(5-hexyl-6-octylcyclohex-3-ene-1,2-diyl)heptane-1,7-diylcarbonyl] | CCCCCCC1C=CC(C(C1CCCCCCCC)CCCCCCCC(=O)NCCCCCC*)CCCCCCCC(=O)N* | -10
1199 | P402446 | poly(imino-1,4-phenyleneimino-1,4-phenylenecarbonylimino-1,4-phenyleneiminocarbonyl-1,4-phenylene) | *Nc1ccc(cc1)Nc1ccc(cc1)C(=O)Nc1ccc(cc1)NC(=O)c1ccc(cc1)* | 275
1200 | P402456 | poly[(allylimino)-1-oxoethylene] | *N(C(=O)C*)CC=C | 64
1201 | P402457 | poly[(propylimino)-1-oxoethylene] | CCCN(C(=O)C*)* | 77
1202 | P402476 | poly[pyridine-2,6-diyl(methyl)iminooctadecadioyl(methyl)imino] | *c1cccc(n1)N(C(=O)CCCCCCCCCCCCCCCCC(=O)N(C)*)C | -12
1203 | P410033 | poly(tetrahydro-2H-1,3-oxazin-2-one) | *CCCNC(=O)O* | 25
1204 | P412020 | poly({2,2'-[(6-{4-[2-(4-nitrophenyl)ethenyl]phenoxy}hexyl)imino]diethanol}-alt-(1,6-diisocyanatohexane)) | *CCN(CCOC(=O)NCCCCCCNC(=O)O*)CCCCCCOc1ccc(cc1)C=Cc1ccc(cc1)[N+](=O)[O-] | 30
1205 | P412230 | poly(oxy-1,4-phenyleneazanylylideneethane-1,2-diylideneazanylylidene-1,4-phenyleneoxycarbonylimino-1,4-phenylenemethylene-1,4-phenyleneiminocarbonyl) | *Oc1ccc(cc1)N=CC=Nc1ccc(cc1)OC(=O)Nc1ccc(cc1)Cc1ccc(cc1)NC(=O)* | 133
1206 | P412231 | poly[oxycarbonylimino(4-methyl-1,3-phenylene)iminocarbonyloxy-1,4-phenyleneazanylylideneethane-1,2-diylideneazanylylidene-1,4-phenylenel] | *Oc1ccc(cc1)N=CC=Nc1ccc(cc1)OC(=O)Nc1cc(ccc1C)NC(=O)* | 76
1207 | P412232 | poly[oxycarbonylimino(3,5,5-trimethylcyclohexane-1,3-diyl)methyleneiminocarbonyloxy-1,4-phenyleneazanylylideneethane-1,2-diylideneazanylylidene-1,4-phenylene] | *Oc1ccc(cc1)N=CC=Nc1ccc(cc1)OC(=O)NC1CC(C)(C)CC(C1)(C)CNC(=O)* | 62
1208 | P412233 | poly(oxycarbonyliminohexane-1,6-diyliminocarbonyloxy-1,4-phenyleneazanylylideneethane-1,2-diylideneazanylylidene-1,4-phenylene) | *Oc1ccc(cc1)N=CC=Nc1ccc(cc1)OC(=O)NCCCCCCNC(=O)* | 80
1209 | P412234 | poly(oxycarbonylimino-1,4-phenylenemethylene-1,4-phenyleneiminocarbonyloxy-1,4-phenyleneazanylylidenepentane-1,5-diylideneazanylylidene-1,4-phenylene) | *Oc1ccc(cc1)N=CCCCC=Nc1ccc(cc1)OC(=O)Nc1ccc(cc1)Cc1ccc(cc1)NC(=O)* | 76
1210 | P412235 | poly[oxycarbonylimino(4-methyl-1,3-phenylene)iminocarbonyloxy-1,4-phenyleneazanylylidenepentane-1,5-diylideneazanylylidene-1,4-phenylene] | *Oc1ccc(cc1)N=CCCCC=Nc1ccc(cc1)OC(=O)Nc1cc(ccc1C)NC(=O)* | 69
1211 | P412236 | poly[oxycarbonylimino(3,5,5-trimethylcyclohexane-1,3-diyl)methyleneiminocarbonyloxy-1,4-phenyleneazanylylidenepentane-1,5-diylideneazanylylidene-1,4-phenylene] | *Oc1ccc(cc1)N=CCCCC=Nc1ccc(cc1)OC(=O)NC1CC(C)(C)CC(C1)(C)CNC(=O)* | 66
1212 | P412237 | poly(oxycarbonyliminohexane-1,6-diyliminocarbonyloxy-1,4-phenyleneazanylylidenepentane-1,5-diylideneazanylylidene-1,4-phenylene) | *Oc1ccc(cc1)N=CCCCC=Nc1ccc(cc1)OC(=O)NCCCCCCNC(=O)* | 72
1213 | P412238 | poly[oxy(2-carboxy-2-methylpropane-1,3-diyl)oxycarbonyliminohexane-1,6-diyliminocarbonyl] | *Oc1ccc(cc1)N=CCCCC=Nc1ccc(cc1)OC(=O)NCCCCCCNC(=O)* | -26
1214 | P412260 | poly(sulfanediylcarbonyliminohexane-1,6-diyliminocarbonylsulfanediylmethylene-1,4-phenylenemethylene-1,4-phenylenemethylene) | *SC(=O)NCCCCCCNC(=O)SCc1ccc(cc1)Cc1ccc(cc1)C* | 49
1215 | P412266 | poly(oxyethylene{[2-(9H-carbazol-9-yl)ethyl]imino}ethyleneoxycarbonylimino-1,4-phenylenemethylene-1,4-phenyleneiminocarbonyl) | *CCN(CCn1c2ccccc2c2c1cccc2)CCOC(=O)Nc1ccc(cc1)Cc1ccc(cc1)NC(=O)O* | 51
1216 | P422028 | poly{(hexane-1,6-diamine)-alt-[2,4'-ethylenebis(1-isocyanatobenzene)]} | *Nc1ccccc1CCc1ccc(cc1)NC(=O)NCCCCCCNC(=O)* | 150
1217 | P422048 | poly[(pyridine-2,6-diamine)-alt-(hexane-1,6-diyl diisocyanate)] | *NC(=O)NCCCCCCNC(=O)Nc1cccc(n1)* | 170
1218 | P422049 | poly{(pyridine-2,6-diamine)-alt-[4,4'-methylenebis(phenyl isocyanate)]} | *NC(=O)Nc1ccc(cc1)Cc1ccc(cc1)NC(=O)Nc1cccc(n1)* | 218
1219 | P430005 | poly((4,4'-oxydianiline)-alt-{2,2'-[oxydi(4,1-phenylene)]bis(1,3-dioxoisoindoline-5-carbonyl chloride)}) | *C(=O)Nc1ccc(cc1)Oc1ccc(cc1)NC(=O)c1ccc2c(c1)C(=O)N(C2=O)c1ccc(cc1)Oc1ccc(cc1)N1C(=O)c2c(C1=O)cc(cc2)* | 274
1220 | P430018 | poly{(decane-1,10-diamine)-alt-[4,4'-oxybis(phthalic anhydride)]} | *CCCCCCCCCCN1C(=O)c2c(C1=O)cc(cc2)Oc1ccc2c(c1)C(=O)N(C2=O)* | 100
1221 | P430019 | poly{(dodecane-1,12-diamine)-alt-[4,4'-oxybis(phthalic anhydride)]} | *CCCCCCCCCCCCN1C(=O)c2c(C1=O)cc(cc2)Oc1ccc2c(c1)C(=O)N(C2=O)* | 70
1222 | P430022 | poly{[4,4'-(1,3-phenylenedioxy)dianiline]-alt-(biphenyl-3,3':4,4'-tetracarboxylic dianhydride)] | *c1ccc(cc1)Oc1cccc(c1)Oc1ccc(cc1)N1C(=O)c2c(C1=O)cc(cc2)c1ccc2c(c1)C(=O)N(C2=O)* | 210
1223 | P430045 | poly{(1-ethyl dihydrogen 1,2,4-benzenetricarboxylate;2-ethyl dihydrogen 1,2,4-benzenetricarboxylate)-alt-(4,4'-oxydianiline)} | *C(=O)Nc1ccc(cc1)Oc1ccc(cc1)N1C(=O)c2c(C1=O)cc(cc2)* | 285
1224 | P430058 | poly{[4,4'-bis(acetyloxy)biphenyl]-alt-[2,2'-(butane-1,4-diyl)bis(1,3-dioxoisoindoline-5-carboxylic acid)]} | *CCCCN1C(=O)c2c(C1=O)ccc(c2)C(=O)Oc1ccc(cc1)c1ccc(cc1)OC(=O)c1ccc2c(c1)C(=O)N(C2=O)* | 126
1225 | P430059 | poly{[4,4'-bis(acetyloxy)biphenyl]-alt-[2,2'-(pentane-1,5-diyl)bis(1,3-dioxoisoindoline-5-carboxylic acid)]} | *CCCCCN1C(=O)c2c(C1=O)cc(cc2)C(=O)Oc1ccc(cc1)c1ccc(cc1)OC(=O)c1ccc2c(c1)C(=O)N(C2=O)* | 147
1226 | P430060 | poly{[4,4'-bis(acetyloxy)biphenyl]-alt-[2,2'-(hexane-1,6-diyl)bis(1,3-dioxoisoindoline-5-carboxylic acid)]} | *CCCCCCN1C(=O)c2c(C1=O)ccc(c2)C(=O)Oc1ccc(cc1)c1ccc(cc1)OC(=O)c1ccc2c(c1)C(=O)N(C2=O)* | 133
1227 | P430061 | poly{[4,4'-bis(acetyloxy)biphenyl]-alt-[2,2'-(heptane-1,7-diyl)bis(1,3-dioxoisoindoline-5-carboxylic acid)]} | *CCCCCCCN1C(=O)c2c(C1=O)cc(cc2)C(=O)Oc1ccc(cc1)c1ccc(cc1)OC(=O)c1ccc2c(c1)C(=O)N(C2=O)* | 117
1228 | P430065 | poly{(4,4'-diacetoxybiphenyl)-alt-[1,1',3,3'-tetraoxo-2,2'-undecamethylenebis(isoindoline-5-carboxylic acid)]} | *CCCCCCCCCCCN1C(=O)c2c(C1=O)cc(cc2)C(=O)Oc1ccc(cc1)c1ccc(cc1)OC(=O)c1ccc2c(c1)C(=O)N(C2=O)* | 97
1229 | P430067 | poly{[4,4'-bis(acetyloxy)biphenyl]-alt-[1,3-dioxo-2-(3-carboxypropyl)isoindoline-5-carboxylic acid]} | *CCCC(=O)Oc1ccc(cc1)c1ccc(cc1)OC(=O)c1ccc2c(c1)C(=O)N(C2=O)* | 132
1230 | P430068 | poly{[4,4'-bis(acetyloxy)biphenyl]-alt-[1,3-dioxo-2-(4-carboxybutyl)isoindoline-5-carboxylic acid]} | *CCCCC(=O)Oc1ccc(cc1)c1ccc(cc1)OC(=O)c1ccc2c(c1)C(=O)N(C2=O)* | 123
1231 | P430069 | poly{[4,4'-bis(acetyloxy)biphenyl]-alt-[1,3-dioxo-2-(5-carboxypentyl)isoindoline-5-carboxylic acid]} | *CCCCCC(=O)Oc1ccc(cc1)c1ccc(cc1)OC(=O)c1ccc2c(c1)C(=O)N(C2=O)* | 135
1232 | P430070 | poly{[4,4'-bis(acetyloxy)biphenyl]-alt-[1,3-dioxo-2-(6-carboxyhexyl)isoindoline-5-carboxylic acid]} | *CCCCCCC(=O)Oc1ccc(cc1)c1ccc(cc1)OC(=O)c1ccc2c(c1)C(=O)N(C2=O)* | 107
1233 | P430071 | poly{[4,4'-bis(acetyloxy)biphenyl]-alt-[1,3-dioxo-2-(10-carboxydecyl)isoindoline-5-carboxylic acid]} | *CCCCCCCCCCC(=O)Oc1ccc(cc1)c1ccc(cc1)OC(=O)c1ccc2c(c1)C(=O)N(C2=O)* | 61
1234 | P430072 | poly{[4,4'-bis(acetyloxy)biphenyl]-alt-[1,3-dioxo-2-(11-carboxylundecyl)isoindoline-5-carboxylic acid]} | *CCCCCCCCCCCC(=O)Oc1ccc(cc1)c1ccc(cc1)OC(=O)c1ccc2c(c1)C(=O)N(C2=O)* | 60
1235 | P430074 | poly{(1,4-phenylene diacetate)-alt-[1,3-dioxo-2-(4-carboxybutyl)isoindoline-5-carboxylic acid]} | *CCCCC(=O)Oc1ccc(cc1)OC(=O)c1ccc2c(c1)C(=O)N(C2=O)* | 96
1236 | P430075 | poly{(1,4-phenylene diacetate)-alt-[1,3-dioxo-2-(5-carboxypentyl)isoindoline-5-carboxylic acid]} | *CCCCCC(=O)Oc1ccc(cc1)OC(=O)c1ccc2c(c1)C(=O)N(C2=O)* | 89
1237 | P430076 | poly{(1,4-phenylene diacetate)-alt-[1,3-dioxo-2-(6-carboxyhexyl)isoindoline-5-carboxylic acid]} | *CCCCCCC(=O)Oc1ccc(cc1)OC(=O)c1ccc2c(c1)C(=O)N(C2=O)* | 76
1238 | P430077 | poly{(1,4-phenylene diacetate)-alt-[1,3-dioxo-2-(11-carboxylundecyl)isoindoline-5-carboxylic acid]} | *CCCCCCCCCCCC(=O)Oc1ccc(cc1)OC(=O)c1ccc2c(c1)C(=O)N(C2=O)* | 58
1239 | P430159 | poly({N-[4-(chloroformyl)phenyl]-4-(chloroformyl)phthalimide}-alt-(butane-1,4-diol)) | *C(=O)OCCCCOC(=O)c1ccc(cc1)N1C(=O)c2c(C1=O)cc(cc2)* | 107
1240 | P430160 | poly({N-[4-(chloroformyl)phenyl]-4-(chloroformyl)phthalimide}-alt-(pentane-1,5-diol)) | *C(=O)OCCCCCOC(=O)c1ccc(cc1)N1C(=O)c2c(C1=O)cc(cc2)* | 91
1241 | P430161 | poly({N-[4-(chloroformyl)phenyl]-4-(chloroformyl)phthalimide}-alt-(hexane-1,6-diol)) | *C(=O)OCCCCCCOC(=O)c1ccc(cc1)N1C(=O)c2c(C1=O)cc(cc2)* | 82
1242 | P430162 | poly({N-[4-(chloroformyl)phenyl]-4-(chloroformyl)phthalimide}-alt-(heptane-1,7-diol)) | *C(=O)OCCCCCCCOC(=O)c1ccc(cc1)N1C(=O)c2c(C1=O)cc(cc2)* | 77
1243 | P430163 | poly({N-[4-(chloroformyl)phenyl]-4-(chloroformyl)phthalimide}-alt-(octane-1,8-diol)) | *C(=O)OCCCCCCCCOC(=O)c1ccc(cc1)N1C(=O)c2c(C1=O)cc(cc2)* | 65
1244 | P430164 | poly({N-[4-(chloroformyl)phenyl]-4-(chloroformyl)phthalimide}-alt-(nonane-1,9-diol)) | *C(=O)OCCCCCCCCCOC(=O)c1ccc(cc1)N1C(=O)c2c(C1=O)cc(cc2)* | 62
1245 | P430165 | poly({N-[4-(chloroformyl)phenyl]-4-(chloroformyl)phthalimide}-alt-(decane-1,10-diol)) | *C(=O)OCCCCCCCCCCOC(=O)c1ccc(cc1)N1C(=O)c2c(C1=O)cc(cc2)* | 59
1246 | P430166 | poly({N-[4-(chloroformyl)phenyl]-4-(chloroformyl)phthalimide}-alt-(undecane-1,11-diol)) | *C(=O)OCCCCCCCCCCCOC(=O)c1ccc(cc1)N1C(=O)c2c(C1=O)cc(cc2)* | 49
1247 | P430167 | poly((dodecane-1,12-diol)-alt-{ethyl 2-[4-(ethoxycarbonyl)phenyl]-1,3-dioxoisoindoline-5-carboxylate}) | *C(=O)OCCCCCCCCCCCCOC(=O)c1ccc(cc1)N1C(=O)c2c(C1=O)cc(cc2)* | 47
1248 | P430188 | poly{[3,4'-(ethylenedioxy)dianiline]-alt-[4,4'-oxybis(phthalic anhydride)]} | *c1ccc(cc1)OCCOc1cccc(c1)N1C(=O)c2c(C1=O)cc(cc2)Oc1ccc2c(c1)C(=O)N(C2=O)* | 180
1249 | P430189 | poly({3,4'-[oxybis(ethyleneoxy)]dianiline}-alt-[4,4'-oxybis(phthalic anhydride)]) | *c1ccc(cc1)OCCOCCOc1cccc(c1)N1C(=O)c2c(C1=O)cc(cc2)Oc1ccc2c(c1)C(=O)N(C2=O)* | 148
1250 | P430190 | poly({3,4'-[ethylenebis(oxyethyleneoxy)]dianiline}-alt-[4,4'-oxybis(phthalic anhydride)]) | *c1ccc(cc1)OCCOCCOCCOc1cccc(c1)N1C(=O)c2c(C1=O)cc(cc2)Oc1ccc2c(c1)C(=O)N(C2=O)* | 112
1251 | P430192 | poly{[2,2-dimethyl-1,3-(4-aminophenoxy)propane]-alt-[5,5'-carbonylbis(isobenzofuran-1,3-dione)]} | *c1ccc2c(c1)C(=O)N(C2=O)c1ccc(cc1)OCC(COc1ccc(cc1)N1C(=O)c2c(C1=O)cc(cc2)C(=O)*)(C)C | 230
1252 | P430215 | poly{[1,4-bis(acetyloxy)benzene]-alt-[2-(10-carboxydecyl)-1,3-dioxoisoindoline-5-carboxylic acid]} | *CCCCCCCCCCC(=O)Oc1ccc(cc1)OC(=O)c1ccc2c(c1)C(=O)N(C2=O)* | 48
1253 | P430262 | poly({5,5'-[1,4-phenylenedioxy]bis(isobenzofuran-1,3-dione)}-alt-[4,4'-(biphenyl-4,4'-diyldioxy)dianiline]) | *c1ccc(cc1)Oc1ccc(cc1)c1ccc(cc1)Oc1ccc(cc1)N1C(=O)c2c(C1=O)cc(cc2)Oc1ccc(cc1)Oc1ccc2c(c1)C(=O)N(C2=O)* | 230
1254 | P430263 | poly({5,5'-[1,4-phenylenedioxy]bis(isobenzofuran-1,3-dione)}-alt-{4,4'-[oxybis(4,1-phenylene)dioxy]dianiline}) | *c1ccc(cc1)Oc1ccc(cc1)Oc1ccc(cc1)Oc1ccc(cc1)N1C(=O)c2c(C1=O)cc(cc2)Oc1ccc(cc1)Oc1ccc2c(c1)C(=O)N(C2=O)* | 210
1255 | P430264 | poly({5,5'-[1,4-phenylenedioxy]bis(isobenzofuran-1,3-dione)}-alt-{4,4'-[sulfanylbis(4,1-phenylene)dioxy]dianiline}) | *c1ccc(cc1)Oc1ccc(cc1)Sc1ccc(cc1)Oc1ccc(cc1)N1C(=O)c2c(C1=O)cc(cc2)Oc1ccc(cc1)Oc1ccc2c(c1)C(=O)N(C2=O)* | 201
1256 | P430265 | poly({5,5'-[biphenyl-4,4'-diyldioxy]bis(isobenzofuran-1,3-dione)}-alt-[4,4'-(1,4-phenylenedioxy)dianiline]) | *c1ccc(cc1)Oc1ccc(cc1)Oc1ccc(cc1)N1C(=O)c2c(C1=O)ccc(c2)Oc1ccc(cc1)c1ccc(cc1)Oc1ccc2c(c1)C(=O)N(C2=O)* | 222
1257 | P430266 | poly({5,5'-[biphenyl-4,4'-diyldioxy]bis(isobenzofuran-1,3-dione)}-alt-[4,4'-(biphenyl-4,4'-diyldioxy)dianiline]) | *c1ccc(cc1)Oc1ccc(cc1)c1ccc(cc1)Oc1ccc(cc1)N1C(=O)c2c(C1=O)cc(cc2)Oc1ccc(cc1)c1ccc(cc1)Oc1ccc2c(c1)C(=O)N(C2=O)* | 220
1258 | P430267 | poly({5,5'-[biphenyl-4,4'-diyldioxy]bis(isobenzofuran-1,3-dione)}-alt-[4,4'-(1,4-phenylenedioxy)dianiline]) | *c1ccc(cc1)Oc1ccc(cc1)Oc1ccc(cc1)Oc1ccc(cc1)N1C(=O)c2c(C1=O)cc(cc2)Oc1ccc(cc1)c1ccc(cc1)Oc1ccc2c(c1)C(=O)N(C2=O)* | 208
1259 | P430268 | poly({5,5'-[biphenyl-4,4'-diyldioxy]bis(isobenzofuran-1,3-dione)}-alt-[4,4'-(1,4-phenylenedioxy)dianiline]) | *c1ccc(cc1)Oc1ccc(cc1)Sc1ccc(cc1)Oc1ccc(cc1)N1C(=O)c2c(C1=O)cc(cc2)Oc1ccc(cc1)c1ccc(cc1)Oc1ccc2c(c1)C(=O)N(C2=O)* | 206
1260 | P430269 | poly({5,5'-[oxybis(4,1-phenyleneoxy)]bis(isobenzofuran-1,3-dione)}-alt-[4,4'-(1,4-phenylenedioxy)dianiline]) | *c1ccc(cc1)Oc1ccc(cc1)Oc1ccc(cc1)N1C(=O)c2c(C1=O)cc(cc2)Oc1ccc(cc1)Oc1ccc(cc1)Oc1ccc2c(c1)C(=O)N(C2=O)* | 203
1261 | P430270 | poly({5,5'-[oxybis(p-phenyleneoxy)]bis(isobenzofuran-1,3-dione)}-alt-[4,4'-(1,4-phenylened]ioxy)dianiline) | *c1ccc(cc1)Oc1ccc(cc1)c1ccc(cc1)Oc1ccc(cc1)N1C(=O)c2c(C1=O)ccc(c2)Oc1ccc(cc1)Oc1ccc(cc1)Oc1ccc2c(c1)C(=O)N(C2=O)* | 211
1262 | P430271 | poly({5,5'-[oxybis(4,1-phenyleneoxy)]bis(isobenzofuran-1,3-dione)}-alt-[4,4'-(1,4-phenylenedioxy)dianiline]) | *c1ccc(cc1)Oc1ccc(cc1)Sc1ccc(cc1)Oc1ccc(cc1)N1C(=O)c2c(C1=O)cc(cc2)Oc1ccc(cc1)Oc1ccc(cc1)Oc1ccc2c(c1)C(=O)N(C2=O)* | 194
1263 | P430272 | poly({5,5'-[thiobis(4,1-phenyleneoxy)]bis(isobenzofuran-1,3-dione)}-alt-[4,4'-(1,4-phenylenedioxy)dianiline]) | *c1ccc(cc1)Oc1ccc(cc1)Oc1ccc(cc1)N1C(=O)c2c(C1=O)cc(cc2)Oc1ccc(cc1)Sc1ccc(cc1)Oc1ccc2c(c1)C(=O)N(C2=O)* | 201
1264 | P430273 | poly{[5,5'-thiobis(4,1-phenyleneoxy)bis(isobenzofuran-1,3-dione)]-alt-[4,4'-(1,4-phenylenedioxy)dianiline]} | *c1ccc(cc1)Oc1ccc(cc1)c1ccc(cc1)Oc1ccc(cc1)N1C(=O)c2c(C1=O)ccc(c2)Oc1ccc(cc1)Sc1ccc(cc1)Oc1ccc2c(c1)C(=O)N(C2=O)* | 205
1265 | P430274 | poly{[5,5'-thiobis(4,1-phenyleneoxy)bis(isobenzofuran-1,3-dione)]-alt-[4,4'-(1,4-phenylenedioxy)dianiline]} | *c1ccc(cc1)Oc1ccc(cc1)Sc1ccc(cc1)Oc1ccc(cc1)N1C(=O)c2c(C1=O)cc(cc2)Oc1ccc(cc1)Sc1ccc(cc1)Oc1ccc2c(c1)C(=O)N(C2=O)* | 286
1266 | P430314 | poly{[4,4'-(naphthalene-2,6-diyl)bis(carbonyl-1,4-phenyleneoxy)dianiline]-alt-[5,5'-carbonylbis(isobenzofuran-1,3-dione)]} | *c1ccc2c(c1)C(=O)N(C2=O)c1ccc(cc1)Oc1ccc(cc1)C(=O)c1ccc2c(c1)ccc(c2)C(=O)c1ccc(cc1)Oc1ccc(cc1)N1C(=O)c2c(C1=O)cc(cc2)C(=O)* | 246
1267 | P430353 | poly({3,3'-[butane-1,4-diylbis(sulfanediyl)]dipropanol}-alt-{ethyl 2-[4-(ethoxycarbonyl)phenyl]-1,3-dioxoisoindoline-5-carboxylate}) | *C(=O)OCCCSCCCCSCCCOC(=O)c1ccc(cc1)N1C(=O)c2c(C1=O)cc(cc2)* | 39
1268 | P430354 | poly({3,3'-[hexane-1,6-diylbis(sulfanediyl)]dipropanol}-alt-{ethyl 2-[4-(ethoxycarbonyl)phenyl]-1,3-dioxoisoindoline-5-carboxylate}) | *C(=O)OCCCSCCCCCCSCCCOC(=O)c1ccc(cc1)N1C(=O)c2c(C1=O)cc(cc2)* | 31
1269 | P430355 | poly((2,2'-oxydiethanol)-alt-{ethyl 2-[4-(ethoxycarbonyl)phenyl]-1,3-dioxoisoindoline-5-carboxylate}) | *C(=O)OCCOCCOC(=O)c1ccc(cc1)N1C(=O)c2c(C1=O)cc(cc2)* | 101
1270 | P430356 | poly([2,2'-(ethylenedioxy)diethanol]-alt-{ethyl 2-[4-(ethoxycarbonyl)phenyl]-1,3-dioxoisoindoline-5-carboxylate}) | *C(=O)OCCOCCOCCOC(=O)c1ccc(cc1)N1C(=O)c2c(C1=O)cc(cc2)* | 63
1271 | P430362 | poly({2,2'-[oxybis(ethyleneoxy)]diethanol}-alt-{ethyl 2-[4-(ethoxycarbonyl)phenyl]-1,3-dioxoisoindoline-5-carboxylate}) | *C(=O)Nc1ccc(cc1)Oc1ccc(cc1)NC(=O)c1ccc2c(c1)C(=O)N(C2=O)C1CCC(CC1)CC1CCC(CC1)N1C(=O)c2c(C1=O)cc(cc2)* | 52
1272 | P430421 | poly((4,4'-oxydianiline)-alt-{1,1',3,3'-tetraoxo-2,2'-[methylenebis(cyclohexane-4,1-diyl)]bis(isoindolin-5-carboxylic acid)}) | *C(=O)Nc1ccc(cc1)Oc1ccc(cc1)NC(=O)c1ccc2c(c1)C(=O)N(C2=O)C1CCC(CC1)CC1CCC(CC1)N1C(=O)c2c(C1=O)cc(cc2)* | 250
1273 | P430487 | poly{(4,4'-sulfonyldianiline)-alt-[2,2'-hexamethylenebis(1,3-dioxoisoindoline-5-carboxylic acid)]} | *CCCCCCN1C(=O)c2c(C1=O)ccc(c2)C(=O)Nc1ccc(cc1)S(=O)(=O)c1ccc(cc1)NC(=O)c1ccc2c(c1)C(=O)N(C2=O)* | 198
1274 | P430488 | poly{(3,4'-sulfonyldianiline)-alt-[2,2'-(hexane-1,6-diyl)bis(1,3-dioxoisoindoline-5-carboxylic acid)]} | *CCCCCCN1C(=O)c2c(C1=O)cc(cc2)C(=O)Nc1ccc(cc1)S(=O)(=O)c1cccc(c1)NC(=O)c1ccc2c(c1)C(=O)N(C2=O)* | 190
1275 | P432065 | poly({6,6'-[sulfonylbis(1,3-dioxoisoindoline-5,2-diyl)]dihexane-1-ol}-alt-(dimethyl icosanedioate)) | *CCCCCCOC(=O)CCCCCCCCCCCCCCCCCCC(=O)OCCCCCCN1C(=O)c2c(C1=O)cc(cc2)S(=O)(=O)c1ccc2c(c1)C(=O)N(C2=O)* | 19
1276 | P432079 | poly{(methylhydroquinone diacetate)-alt-[2,6-bis(5-carboxypentyl)-1,3,5,7-tetraoxobenzo[1,2-c:4,5-c']dipyrrolidine]} | *CCCCCC(=O)Oc1ccc(c(c1)C)OC(=O)CCCCCn1c(=O)c2c(c1=O)cc1c(c2)c(=O)n(c1=O)* | 78
1277 | P432080 | poly{(methylhydroquinone diacetate)-alt-[2,6-bis(5-carboxypentyl)-1,3,5,7-tetraoxobenzo[1,2-c:4,5-c']dipyrrolidine]} | *CCCCCC(=O)Oc1ccc(c(c1)Cl)OC(=O)CCCCCn1c(=O)c2c(c1=O)cc1c(c2)c(=O)n(c1=O)* | 87
1278 | P432082 | poly{[oxybis(4,1-phenylene) diacetate]-alt-[6,6'-(1,3,5,7-tetraoxobenzo[1,2-c:4,5-c']dipyrrolidine-2,6-diyl)dihexanoic acid]} | *CCCCCC(=O)Oc1ccc(cc1)Oc1ccc(cc1)OC(=O)CCCCCn1c(=O)c2c(c1=O)cc1c(c2)c(=O)n(c1=O)* | 91
1279 | P432085 | poly{[11,11'-(1,3,5,7-tetraoxobenzo[1,2-c:4,5-c']dipyrrolidine-2,6-diyl)bisundecanoic acid]-alt-(naphthalene-2,6-diyl diacetate)} | *CCCCCCCCCCC(=O)Oc1ccc2c(c1)ccc(c2)OC(=O)CCCCCCCCCCn1c(=O)c2c(c1=O)cc1c(c2)c(=O)n(c1=O)* | 66
1280 | P432086 | poly{[12,12'-(1,3,5,7-tetraoxobenzo[1,2-c:4,5-c']dipyrrolidine-2,6-diyl)bisdodecanoic acid]-alt-(naphthalene-2,6-diyl diacetate)} | *CCCCCCCCCCCC(=O)Oc1ccc2c(c1)ccc(c2)OC(=O)CCCCCCCCCCCn1c(=O)c2c(c1=O)cc1c(c2)c(=O)n(c1=O)* | 62
1281 | P432118 | poly{[6,6'-(1,3,5,7-tetraoxobenzo[1,2-c:4,5-c']dipyrrolidine-2,6-diyl)dihexan-1-ol]-alt-[hexane-1,6-diyl bis(phenyl carbonate)]} | *CCCCCCOC(=O)OCCCCCCOC(=O)OCCCCCCn1c(=O)c2c(c1=O)cc1c(c2)c(=O)n(c1=O)* | 17
1282 | P432119 | poly{[6,6'-(1,3,5,7-tetraoxobenzo[1,2-c:4,5-c']dipyrrolidine-2,6-diyl)dihexan-1-ol]-alt-[octane-1,8-diyl bis(phenyl carbonate)]} | *CCCCCCOC(=O)OCCCCCCCCOC(=O)OCCCCCCn1c(=O)c2c(c1=O)cc1c(c2)c(=O)n(c1=O)* | 8
1283 | P432120 | poly{[6,6'-(1,3,5,7-tetraoxobenzo[1,2-c:4,5-c']dipyrrolidine-2,6-diyl)dihexan-1-ol]-alt-[decane-1,10-diyl bis(phenyl carbonate)]} | *CCCCCCOC(=O)OCCCCCCCCCCOC(=O)OCCCCCCn1c(=O)c2c(c1=O)cc1c(c2)c(=O)n(c1=O)* | -2
1284 | P432121 | poly{[6,6'-(1,3,5,7-tetraoxobenzo[1,2-c:4,5-c']dipyrrolidine-2,6-diyl)dihexan-1-ol]-alt-[dodecane-1,12-diyl bis(phenyl carbonate)]} | *CCCCCCOC(=O)OCCCCCCCCCCCCOC(=O)OCCCCCCn1c(=O)c2c(c1=O)cc1c(c2)c(=O)n(c1=O)* | -9
1285 | P432148 | poly{[N,N'-bis(3-hydroxypropyl)pyromellitimide]-alt-[hexamethylene bis(phenyl carbonate)]} | *CCCCCCOC(=O)OCCCCCCCCCCCCOC(=O)OCCCCCCn1c(=O)c2c(c1=O)cc1c(c2)c(=O)n(c1=O)* | 36
1286 | P432149 | poly{[N,N'-bis(4-hydroxybutyl)pyromellitimide]-alt-[hexamethylene bis(phenyl carbonate)]} | *CCCCOC(=O)OCCCCCCOC(=O)OCCCCn1c(=O)c2c(c1=O)cc1c(c2)c(=O)n(c1=O)* | 37
1287 | P432150 | poly{[N,N'-bis(5-hydroxypentyl)pyromellitimide]-alt-[hexamethylene bis(phenyl carbonate)]} | *CCCCCOC(=O)OCCCCCCOC(=O)OCCCCCn1c(=O)c2c(c1=O)cc1c(c2)c(=O)n(c1=O)* | 27
1288 | P432152 | poly({1,1',3,3'-tetraoxo-2,2'-[ethylenebis(oxyethylene)]bis(isoindoline-5-carboxylic acid)}-alt-(p-phenylene diacetate)) | *CCOCCOCCN1C(=O)c2c(C1=O)cc(cc2)C(=O)Oc1ccc(cc1)OC(=O)c1ccc2c(c1)C(=O)N(C2=O)* | 105
1289 | P432153 | poly({1,1',3,3'-tetraoxo-2,2'-[ethylenebis(oxyethylene)]bis(isoindoline-5-carboxylic acid)}-alt-[2,6-(diacetyloxy)naphthalene]) | *CCOCCOCCN1C(=O)c2c(C1=O)cc(cc2)C(=O)Oc1ccc(cc1)OC(=O)c1ccc2c(c1)C(=O)N(C2=O)* | 105
1290 | P432154 | poly({1,1',3,3'-tetraoxo-2,2'-[ethylenebis(oxyethylene)]bis(isoindoline-5-carboxylic acid)}-alt-[4,4'-bis(acetyloxy)biphenyl]) | *CCOCCOCCN1C(=O)c2c(C1=O)cc(cc2)C(=O)Oc1ccc(cc1)c1ccc(cc1)OC(=O)c1ccc2c(c1)C(=O)N(C2=O)* | 109
1291 | P432157 | poly({1,1',3,3'-tetraoxo-2,2'-[butane-1,4-diylbis(oxypropane-1,3-diyl)]bis(isoindoline-5-carboxylic acid)}-alt-(p-phenylene diacetate)) | *CCCOCCCCOCCCN1C(=O)c2c(C1=O)cc(cc2)C(=O)Oc1ccc(cc1)OC(=O)c1ccc2c(c1)C(=O)N(C2=O)* | 56
1292 | P432158 | poly({1,1',3,3'-tetraoxo-2,2'-[butane-1,4-diylbis(oxypropane-1,3-diyl)]bis(isoindoline-5-carboxylic acid)}-alt-[2,6-(diacetyloxy)naphthalene]) | *CCCOCCCCOCCCN1C(=O)c2c(C1=O)cc(cc2)C(=O)Oc1ccc2c(c1)ccc(c2)OC(=O)c1ccc2c(c1)C(=O)N(C2=O)* | 68
1293 | P432159 | poly({1,1',3,3'-tetraoxo-2,2'-[butane-1,4-diylbis(oxypropane-1,3-diyl)]bis(isoindoline-5-carboxylic acid)}-alt-[4,4'-bis(acetyloxy)biphenyl]) | *CCCOCCCCOCCCN1C(=O)c2c(C1=O)cc(cc2)C(=O)Oc1ccc(cc1)c1ccc(cc1)OC(=O)c1ccc2c(c1)C(=O)N(C2=O)* | 70
1294 | P432170 | poly[(2,5-diaminobenzene sodium sulfonate)-alt-(benzophenone tetracarboxylic dianhydride)] | [Na]OS(=O)(=O)c1cc(ccc1N1C(=O)c2c(C1=O)cc(cc2)*)N1C(=O)c2c(C1=O)cc(cc2)C(=O)* | 214
1295 | P432172 | poly({diethyl 5-[(6-{4-[(4-cyanophenyl)diazenyl]phenoxy}hexyl)oxy]isophthate}-alt-[N,N'-bis(2-hydroxyethyl)pyromellitimide]) | *CCCCCCOC(=O)c1cc(OCCCCCCOc2ccc(cc2)N=Nc2ccc(cc2)C#N)cc(c1)C(=O)OCCCCCCn1c(=O)c2c(c1=O)cc1c(c2)c(=O)n(c1=O)* | 46
1296 | P432174 | poly({diethyl 5-[(6-{4-[(4-cyanophenyl)diazenyl]phenoxy}hexyl)oxy]isophthate}-alt-{6,6'-[1,4-phenylenebis(1,3-dioxoisoindoline-5,2-diyl)]dihexanol}) | *CCCCCCOC(=O)c1cc(OCCCCCCOc2ccc(cc2)N=Nc2ccc(cc2)C#N)cc(c1)C(=O)OCCCCCCN1C(=O)c2c(C1=O)cc(cc2)c1ccc(cc1)c1ccc2c(c1)C(=O)N(C2=O)* | 67
1297 | P432178 | poly{(1-ethyl dihydrogen 1,2,4-benzenetricarboxylic acid;2-ethyl dihydrogen 1,2,4-benzenetricarboxylic acid)-alt-[4,4'-(4,1-phenylenebisoxy)dianiline]} | *C(=O)Nc1ccc(cc1)Oc1ccc(cc1)Oc1ccc(cc1)N1C(=O)c2c(C1=O)cc(cc2)* | 150
1298 | P432213 | poly{[2,2'-(2-methylpentane-1,5-diyl)bis(1,3-dioxoisoindoline-5-caboxylic acid)]-alt-(naphthalene-2,6-diyl diacetate)} | *CCCC(CN1C(=O)c2c(C1=O)cc(cc2)C(=O)Oc1ccc2c(c1)ccc(c2)OC(=O)c1ccc2c(c1)C(=O)N(C2=O)*)C | 130
1299 | P432214 | poly{[2,2'-(2-methylpentane-1,5-diyl)bis(1,3-dioxoisoindoline-5-caboxylic acid)]-alt-[4,4'-bis(acetyloxy)biphenyl]} | *CCCC(CN1C(=O)c2c(C1=O)cc(cc2)C(=O)Oc1ccc(cc1)c1ccc(cc1)OC(=O)c1ccc2c(c1)C(=O)N(C2=O)*)C | 155
1300 | P432216 | poly[(hexane-1,6-diamine)-alt-(1,6-diisocyanatohexane)] | *CCCCCCN1C(=O)N(C(=O)C1=O)* | 52
1301 | P432245 | poly{(ethylene glycol)-alt-[N-(p-carboxyphenyl) trimellitimide]} | *C(=O)OCCOC(=O)c1ccc(cc1)N1C(=O)c2c(C1=O)cc(cc2)* | 280
1302 | P432246 | poly{(ethylene glycol)-alt-[N-(m-carboxyphenyl) trimellitimide]} | *C(=O)OCCOC(=O)c1cccc(c1)N1C(=O)c2c(C1=O)cc(cc2)* | 220
1303 | P432264 | poly((4,4'-diaminodiphenyl ether)-alt-{3,6-bis[4-(octyloxy)phenoxy]pyromellitic dianhydride}) | CCCCCCCCOc1ccc(cc1)Oc1c2c(=O)n(c(=O)c2c(c2c1c(=O)n(c2=O)c1ccc(cc1)Oc1ccc(cc1)*)Oc1ccc(cc1)OCCCCCCCC)* | 231
1304 | P432265 | poly((4,4'-diaminodiphenyl ether)-alt-{3,6-bis[4-(dodecyloxy)phenoxy]pyromellitic dianhydride}) | CCCCCCCCCCCCOc1ccc(cc1)Oc1c2c(=O)n(c(=O)c2c(c2c1c(=O)n(c2=O)c1ccc(cc1)Oc1ccc(cc1)*)Oc1ccc(cc1)OCCCCCCCCCCCC)* | 218
1305 | P432268 | poly[(1,3-dioxoisoindoline-2,5-diyl)-1,4-phenylene(1,3-dioxoisoindoline-5,2-diyl)hexane-1,6-diyloxycarbonyloxyhexane-1,6-diyloxycarbonyloxyhexane-1,6-diyl] | *CCCCCCOC(=O)OCCCCCCOC(=O)OCCCCCCN1C(=O)c2c(C1=O)cc(cc2)c1ccc(cc1)c1ccc2c(c1)C(=O)N(C2=O)* | 61
1306 | P432355 | poly[(1,3-dioxoisoindoline-2,5-diyl)carbonyloxydocosane-1,22-diyloxycarbonyl-1,4-phenylene] | *C(=O)OCCCCCCCCCCCCCCCCCCCCCCOC(=O)c1ccc(cc1)N1C(=O)c2c(C1=O)cc(cc2)* | 44
1307 | P432365 | poly([4,4'-(dodecane-1,12-diyldioxy)diphenol]-alt-{1,1',3,3'-tetraoxo-2,2'-[methylenebis(4,1-phenylene)]diisoindoline-5-carbonyl chloride}) | *C(=O)Oc1ccc(cc1)OCCCCCCCCCCCCOc1ccc(cc1)OC(=O)c1ccc2c(c1)C(=O)N(C2=O)c1ccc(cc1)Cc1ccc(cc1)N1C(=O)c2c(C1=O)cc(cc2)* | 125
1308 | P432385 | poly((pyromellitic anhydride)-alt-{4,4'-[1,4-phenylenebis(1-methylethane-1,1-diyl-4,1-phenyleneoxy)]dianiline}) | *c1ccc(cc1)Oc1ccc(cc1)C(c1cccc(c1)C(c1ccc(cc1)Oc1ccc(cc1)n1c(=O)c2c(c1=O)cc1c(c2)c(=O)n(c1=O)*)(C)C)(C)C | 275.7
1309 | P432453 | poly[(1,1',3,3'-tetraoxo[5,5'-biisoindoline]-2,2'-diyl)-1,4-phenyleneoxydocosanedioyloxy-1,4-phenylene] | O=C(Oc1ccc(cc1)N1C(=O)c2c(C1=O)ccc(c2)c1ccc2c(c1)C(=O)N(C2=O)*)CCCCCCCCCCCCCCCCCCCCC(=O)Oc1ccc(cc1)* | 130
1310 | P432526 | poly{N-[2-(4'-cyanobiphenyl-4-yloxy)ethyl]maleimide} | *C1C(=O)N(C(=O)C1*)CCOc1ccc(cc1)c1ccc(cc1)C#N | 150
1311 | P432620 | poly{[4,4'-(1,1',3,3'-tetraoxo[5,5'-biisoindoline-2,2'-diyl])dibutanol]-alt-(diphenyl carbonate)} | *CCCCOC(=O)OCCCCN1C(=O)c2c(C1=O)cc(cc2)c1ccc2c(c1)C(=O)N(C2=O)* | 104
1312 | P432621 | poly{[5,5'-(1,1',3,3'-tetraoxo[5,5'-biisoindoline-2,2'-diyl])dipentanol]-alt-(diphenyl carbonate)} | *CCCCCOC(=O)OCCCCCN1C(=O)c2c(C1=O)cc(cc2)c1ccc2c(c1)C(=O)N(C2=O)* | 84
1313 | P432622 | poly{[6,6'-(1,1',3,3'-tetraoxo[5,5'-biisoindoline-2,2'-diyl])dihexanol]-alt-(diphenyl carbonate)} | *CCCCCCOC(=O)OCCCCCCN1C(=O)c2c(C1=O)cc(cc2)c1ccc2c(c1)C(=O)N(C2=O)* | 72
1314 | P432623 | poly{[5,5'-[carbonylbis(1,3-dioxoisoindoline-5,2-diyl)]dipentanol]-alt-(diphenyl carbonate)} | *CCCCCOC(=O)OCCCCCN1C(=O)c2c(C1=O)cc(cc2)C(=O)c1ccc2c(c1)C(=O)N(C2=O)* | 77
1315 | P432624 | poly{[6,6'-[carbonylbis(1,3-dioxoisoindoline-5,2-diyl)]dihexanol]-alt-(diphenyl carbonate)} | *CCCCCCOC(=O)OCCCCCCN1C(=O)c2c(C1=O)cc(cc2)C(=O)c1ccc2c(c1)C(=O)N(C2=O)* | 77
1316 | P432625 | poly{[6,6'-[carbonylbis(1,3-dioxoisoindoline-5,2-diyl)]dihexanol]-alt-(diphenyl carbonate)} | *CCCCCCOC(=O)OCCCCCCN1C(=O)c2c(C1=O)cc(cc2)c1ccc(cc1)c1ccc2c(c1)C(=O)N(C2=O)* | 77
1317 | P432661 | poly{[2-methyl 4-(4-aminophenoxy)phthalate]-co-[hydrogene 1-methyl 4-(4-aminophenoxy)phthalate]} | *c1ccc(cc1)Oc1ccc2c(c1)C(=O)N(C2=O)* | 260
1318 | P432662 | poly{[5,5'-(1,1':4',1'':4'',1'''-quaterphenyl-4,4'''-diyl)bis(isobenzofuran-1,3-dione)]-alt-(4,4'-oxydianiline)} | *c1ccc(cc1)c1ccc(cc1)c1ccc(cc1)c1ccc(cc1)c1ccc2c(c1)C(=O)N(C2=O)c1ccc(cc1)Oc1ccc(cc1)N1C(=O)c2c(C1=O)cc(cc2)* | 244
1319 | P432663 | poly{[5,5'-(1,1':4',1'':4'',1'''-quaterphenyl-4,4'''-diyl)bis(isobenzofuran-1,3-dione)]-alt-(4,4'-ethylenedianiline)} | *c1ccc(cc1)Cc1ccc(cc1)N1C(=O)c2c(C1=O)ccc(c2)c1ccc(cc1)c1ccc(cc1)c1ccc(cc1)c1ccc(cc1)c1ccc2c(c1)C(=O)N(C2=O)* | 244
1320 | P432664 | poly{[5,5'-(1,1':4',1'':4'',1'''-quaterphenyl-4,4'''-diyl)bis(isobenzofuran-1,3-dione)]-alt-(1,3-phenylenediamine)} | *c1ccc(cc1)c1ccc(cc1)c1ccc(cc1)c1ccc(cc1)c1ccc2c(c1)C(=O)N(C2=O)c1cccc(c1)N1C(=O)c2c(C1=O)cc(cc2)* | 237
1321 | P432666 | poly{[5,5'-(1,1':4',1'':4'',1'''-quaterphenyl-4,4'''-diyl)bis(isobenzofuran-1,3-dione)]-alt-[4,4'-(biphenyl-4,4'-diyldioxy)dianiline]} | *c1ccc(cc1)c1ccc(cc1)c1ccc(cc1)c1ccc(cc1)c1ccc2c(c1)C(=O)N(C2=O)c1ccc(cc1)Oc1ccc(cc1)c1ccc(cc1)Oc1ccc(cc1)N1C(=O)c2c(C1=O)cc(cc2)* | 232
1322 | P432720 | poly([6,6'-(1,1',3,3'-tetraoxo[5,5'-biisoindoline-2,2'-diyl])dihexanol]-alt-{dimethyl 2,2'-[1,4-phenylenebis(1,3-dioxoisoindoline-5,1-diyl]diundecanoate}) | *CCCCCCOC(=O)CCCCCCCCCCN1C(=O)c2c(C1=O)ccc(c2)c1ccc(cc1)c1ccc2c(c1)C(=O)N(C2=O)CCCCCCCCCCC(=O)OCCCCCCN1C(=O)c2c(C1=O)cc(cc2)c1ccc2c(c1)C(=O)N(C2=O)* | 45
1323 | P432721 | poly([5,5'-(1,1',3,3'-tetraoxo[5,5'-biisoindoline-2,2'-diyl])dipentanol]-alt-{dimethyl 2,2'-[1,4-phenylenebis(1,3-dioxoisoindoline-5,1-diyl]diundecanoate}) | *CCCCCOC(=O)CCCCCCCCCCN1C(=O)c2c(C1=O)ccc(c2)c1ccc(cc1)c1ccc2c(c1)C(=O)N(C2=O)CCCCCCCCCCC(=O)OCCCCCN1C(=O)c2c(C1=O)cc(cc2)c1ccc2c(c1)C(=O)N(C2=O)* | 41
1324 | P432750 | poly{[hydroquinonebis(4-aminophenyl ether)]-alt-(biphenyl-3,3',4,4'-tetracarboxylic dianhydride)} | *c1ccc(cc1)Oc1ccc(cc1)Oc1ccc(cc1)N1C(=O)c2c(C1=O)cc(cc2)c1ccc2c(c1)C(=O)N(C2=O)* | 264
1325 | P432756 | poly{[4,4'-[oxybis(4,1-phenyleneoxy)]dianiline]-alt-(biphenyl-3,3',4,4'-tetracarboxylic dianhydride)} | *c1ccc(cc1)Oc1ccc(cc1)Oc1ccc(cc1)Oc1ccc(cc1)N1C(=O)c2c(C1=O)cc(cc2)c1ccc2c(c1)C(=O)N(C2=O)* | 235
1326 | P432757 | polyetherimide:{[4,4'-(biphenyl-4,4'-diyldioxy)dianiline]-alt-[4,4'-(1,3-phenylenedioxy)diphthalic acid]} | *c1ccc(cc1)Oc1ccc(cc1)c1ccc(cc1)Oc1ccc(cc1)N1C(=O)c2c(C1=O)cc(cc2)Oc1cccc(c1)Oc1ccc2c(c1)C(=O)N(C2=O)* | 200
1327 | P432764 | poly{[2,2'-bis(6-hydroxyhexyl)[5,5'-biisoindoline]-1,1',3,3'-tetraone]-alt-(dimethyl 1,1',3,3'-tetraoxo-5,5'-biisoindoline-2,2'-diundecanoate)} | *CCCCCCOC(=O)CCCCCCCCCCN1C(=O)c2c(C1=O)ccc(c2)c1ccc2c(c1)C(=O)N(C2=O)CCCCCCCCCCC(=O)OCCCCCCN1C(=O)c2c(C1=O)cc(cc2)c1ccc2c(c1)C(=O)N(C2=O)* | 39
1328 | P432765 | poly{[2,2'-bis(6-hydroxyhexyl)[5,5'-biisoindoline]-1,1',3,3'-tetraone]-alt-(dimethyl 1,1',3,3'-tetraoxo-5,5'-biisoindoline-2,2'-dihexanoate)} | *CCCCCC(=O)OCCCCCCN1C(=O)c2c(C1=O)ccc(c2)c1ccc2c(c1)C(=O)N(C2=O)CCCCCCOC(=O)CCCCCN1C(=O)c2c(C1=O)cc(cc2)c1ccc2c(c1)C(=O)N(C2=O)* | 67
1329 | P432766 | poly{[2,2'-bis(5-hydroxypentyl)[5,5'-biisoindoline]-1,1',3,3'-tetraone]-alt-(dimethyl 1,1',3,3'-tetraoxo-5,5'-biisoindoline-2,2'-diundecanoate)} | *CCCCCOC(=O)CCCCCCCCCCN1C(=O)c2c(C1=O)ccc(c2)c1ccc2c(c1)C(=O)N(C2=O)CCCCCCCCCCC(=O)OCCCCCN1C(=O)c2c(C1=O)cc(cc2)c1ccc2c(c1)C(=O)N(C2=O)* | 46
1330 | P432767 | poly{[2,2'-bis(5-hydroxypentyl)[5,5'-biisoindoline]-1,1',3,3'-tetraone]-alt-(dimethyl 1,1',3,3'-tetraoxo-5,5'-biisoindoline-2,2'-dihexanoate)} | *CCCCCOC(=O)CCCCCN1C(=O)c2c(C1=O)ccc(c2)c1ccc2c(c1)C(=O)N(C2=O)CCCCCC(=O)OCCCCCN1C(=O)c2c(C1=O)cc(cc2)c1ccc2c(c1)C(=O)N(C2=O)* | 74
1331 | P432820 | poly{[5,5'-oxybis(2-benzofuran-1,3-dione)]-alt-[4,4'-(biphenyl-4,4'-diyldioxy)dianiline]} | *c1ccc(cc1)Oc1ccc(cc1)c1ccc(cc1)Oc1ccc(cc1)N1C(=O)c2c(C1=O)cc(cc2)Oc1ccc2c(c1)C(=O)N(C2=O)* | 245
1332 | P432835 | poly({3,3'-bis[(6-{4-[(E)-2-(4-fluorophenyl)ethenyl]phenoxy}hexyl)oxy]benzidine}-alt-[5,5'-carbonylbis(isobenzofuran-1,3-dione)]) | Fc1ccc(cc1)/C=C/c1ccc(cc1)OCCCCCCOc1cc(ccc1N1C(=O)c2c(C1=O)cc(cc2)*)c1ccc(c(c1)OCCCCCCOc1ccc(cc1)/C=C/c1ccc(cc1)F)N1C(=O)c2c(C1=O)cc(cc2)C(=O)* | 128
1333 | P432836 | poly({3,3'-bis[(6-{4-[(E)-2-(4-fluorophenyl)ethenyl]phenoxy}hexyl)oxy]benzidine}-alt-[5,5'-oxybis(2-benzofuran-1,3-dione)]) | Fc1ccc(cc1)/C=C/c1ccc(cc1)OCCCCCCOc1cc(ccc1*)c1ccc(c(c1)OCCCCCCOc1ccc(cc1)/C=C/c1ccc(cc1)F)N1C(=O)c2c(C1=O)ccc(c2)Oc1ccc2c(c1)C(=O)N(C2=O)* | 124
1334 | P432915 | poly([4,4'-(biphenyl-2,2'-diyldioxy)dianiline]-alt-{1,1',3,3'-tetraoxo-2,2'-[1,4-phenylenebis(oxy-4,1-phenylene)]bis(isoindoline-5-carboxylic acid)}) | *C(=O)Nc1ccc(cc1)Oc1ccccc1c1ccccc1Oc1ccc(cc1)NC(=O)c1ccc2c(c1)C(=O)N(C2=O)c1ccc(cc1)Oc1ccc(cc1)Oc1ccc(cc1)N1C(=O)c2c(C1=O)cc(cc2)* | 238
1335 | P432917 | poly([4,4'-(biphenyl-2,2'-diyldioxy)dianiline]-alt-{1,1',3,3'-tetraoxo-2,2'-[1,3-phenylenebis(oxy-4,1-phenylene)]bis(isoindoline-5-carboxylic acid)}) | *C(=O)Nc1ccc(cc1)Oc1ccccc1c1ccccc1Oc1ccc(cc1)NC(=O)c1ccc2c(c1)C(=O)N(C2=O)c1ccc(cc1)Oc1cccc(c1)Oc1ccc(cc1)N1C(=O)c2c(C1=O)cc(cc2)* | 229
1336 | P432919 | poly([4,4'-(biphenyl-2,2'-diyldioxy)dianiline]-alt-{1,1',3,3'-tetraoxo-2,2'-[biphenyl-4,4'-diylbis(oxy-4,1-phenylene)]bis(isoindoline-5-carboxylic acid)}) | *C(=O)Nc1ccc(cc1)Oc1ccccc1c1ccccc1Oc1ccc(cc1)NC(=O)c1ccc2c(c1)C(=O)N(C2=O)c1ccc(cc1)Oc1ccccc1c1ccccc1Oc1ccc(cc1)N1C(=O)c2c(C1=O)cc(cc2)* | 227
1337 | P432920 | poly([4,4'-(biphenyl-4,4'-diyldioxy)dianiline]-alt-{1,1',3,3'-tetraoxo-2,2'-[biphenyl-4,4'-diylbis(oxy-4,1-phenylene)]bis(isoindoline-5-carboxylic acid)}) | *C(=O)Nc1ccc(cc1)Oc1ccc(cc1)c1ccc(cc1)Oc1ccc(cc1)NC(=O)c1ccc2c(c1)C(=O)N(C2=O)c1ccc(cc1)Oc1ccccc1c1ccccc1Oc1ccc(cc1)N1C(=O)c2c(C1=O)cc(cc2)* | 254
1338 | P432921 | poly([4,4'-(biphenyl-2,2'-diyldioxy)dianiline]-alt-{1,1',3,3'-tetraoxo-2,2'-[biphenyl-4,4'-diylbis(oxy-4,1-phenylene)]bis(isoindoline-5-carboxylic acid)}) | *C(=O)Nc1ccc(cc1)Oc1ccccc1c1ccccc1Oc1ccc(cc1)NC(=O)c1ccc2c(c1)C(=O)N(C2=O)c1ccc(cc1)Oc1ccc(cc1)c1ccc(cc1)Oc1ccc(cc1)N1C(=O)c2c(C1=O)cc(cc2)* | 239
1339 | P432924 | poly([4,4'-(biphenyl-4,4'-diyldioxy)dianiline]-alt-{1,1',3,3'-tetraoxo-2,2'-[1-methylethane-1,1-diylbis(oxy-4,1-phenylene)]bis(isoindoline-5-carboxylic acid)}) | *C(=O)Nc1ccc(cc1)Oc1ccc(cc1)c1ccc(cc1)Oc1ccc(cc1)NC(=O)c1ccc2c(c1)C(=O)N(C2=O)c1ccc(cc1)Oc1ccc(cc1)C(c1ccc(cc1)Oc1ccc(cc1)N1C(=O)c2c(C1=O)cc(cc2)*)(C)C | 283
1340 | P432926 | poly([4,4'-(biphenyl-4,4'-diyldioxy)dianiline]-alt-{1,1',3,3'-tetraoxo-2,2'-[sulfonylbis(4,1-phenyleneoxy-4,1-phenylene)]bis(isoindoline-5-carboxylic acid)}) | *C(=O)Nc1ccc(cc1)Oc1ccc(cc1)c1ccc(cc1)Oc1ccc(cc1)NC(=O)c1ccc2c(c1)C(=O)N(C2=O)c1ccc(cc1)Oc1ccc(cc1)S(=O)(=O)c1ccc(cc1)Oc1ccc(cc1)N1C(=O)c2c(C1=O)cc(cc2)* | 267
1341 | P432948 | poly[(1-dodecyl-2,5-dioxopyrrolidine-3,4-diyl)ethylene] | CCCCCCCCCCCCN1C(=O)C(C(C1=O)CC*)* | 57
1342 | P432949 | poly[(2,5-dioxo-1-tetradecylpyrrolidine-3,4-diyl)ethylene] | CCCCCCCCCCCCCCN1C(=O)C(C(C1=O)*)CC* | 62.4
1343 | P432950 | poly[(1-hexadecyl-2,5-dioxopyrrolidine-3,4-diyl)ethylene] | CCCCCCCCCCCCCCCCN1C(=O)C(C(C1=O)CC*)* | 65.6
1344 | P432951 | poly[(1-octadecyl-2,5-dioxopyrrolidine-3,4-diyl)ethylene] | CCCCCCCCCCCCCCCCCCN1C(=O)C(C(C1=O)*)CC* | 67.1
1345 | P433081 | poly({2,5-dioxo-1-[4-(pentadecafluorooctanamido)butyl]pyrrolidine-3,4-diyl}ethylene) | *CCC1C(*)C(=O)N(C1=O)CCCCNC(=O)C(C(C(C(C(C(C(F)(F)F)(F)F)(F)F)(F)F)(F)F)(F)F)(F)F | 100
1346 | P433083 | poly[{2,5-dioxo-1-[4-(pentadecafluorooctanamido)butyl]pyrrolidine-3,4-diyl}(1-hexadecylethylene)] | CCCCCCCCCCCCCCCCC(C1C(=O)N(C(=O)C1*)CCCCNC(=O)C(C(C(C(C(C(C(F)(F)F)(F)F)(F)F)(F)F)(F)F)(F)F)(F)F)C* | 63
1347 | P433084 | poly[(1-dodecyl-2,5-dioxopyrrolidine-3,4-diyl)(1-hexadecylethylene)] | CCCCCCCCCCCCCCCCC(C1C(=O)N(C(=O)C1*)CCCCCCCCCCCC)C* | 30
1348 | P433189 | poly[(2,5-dioxopyrrolidine-1,3-diyl)sulfanediylpentane-1,5-diylsulfanediyl(2,5-dioxopyrrolidine-3,1-diyl)-1,4-phenylenecarbonyloxy(2-ethylethylene)iminocarbonyl-1,4-phenylene] | CCC(NC(=O)c1ccc(cc1)*)COC(=O)c1ccc(cc1)N1C(=O)CC(C1=O)SCCCCCSC1CC(=O)N(C1=O)* | 62
1349 | P433270 | poly[(1,3,5,7-tetraoxo-2,3a,4,4a,5,6,7,7a,8,8a-decahydro-4,8-etheno-1H,3H-benzo[1,2-c:4,5-c']dipyrrole-2,6-diyl)(1-methylethylene)] | *CC(N1C(=O)C2C(C1=O)C1C=CC2C2C1C(=O)N(C2=O)*)C | 212
1350 | P433271 | poly[(1,3,5,7-tetraoxo-2,3a,4,4a,5,6,7,7a,8,8a-decahydro-4,8-etheno-1H,3H-benzo[1,2-c:4,5-c']dipyrrole-2,6-diyl)propane-1,3-diyl] | *CCCN1C(=O)C2C(C1=O)C1C=CC2C2C1C(=O)N(C2=O)* | 210
1351 | P433272 | poly[(1,3,5,7-tetraoxo-2,3a,4,4a,5,6,7,7a,8,8a-decahydro-4,8-etheno-1H,3H-benzo[1,2-c:4,5-c']dipyrrole-2,6-diyl)butane-1,4-diyl] | *CCCCN1C(=O)C2C(C1=O)C1C=CC2C2C1C(=O)N(C2=O)* | 211
1352 | P433273 | poly[(1,3,5,7-tetraoxo-2,3a,4,4a,5,6,7,7a,8,8a-decahydro-4,8-etheno-1H,3H-benzo[1,2-c:4,5-c']dipyrrole-2,6-diyl)decane-1,10-diyl] | *CCCCCCCCCCN1C(=O)C2C(C1=O)C1C=CC2C2C1C(=O)N(C2=O)* | 219
1353 | P433340 | poly[1,3-dioxoisoindoline-5,2-diyl-1,4-phenyleneoxy-1,4-phenylene(dimethylmethylene)-1,4-phenyleneoxy-1,4-phenyleneiminocarbonyl] | *C(=O)Nc1ccc(cc1)Oc1ccc(cc1)C(c1ccc(cc1)Oc1ccc(cc1)N1C(=O)c2c(C1=O)cc(cc2)*)(C)C | 230
1354 | P433434 | poly[1,3,5,7-tetraoxo-2,5,6,7-tetrahydro-1H,3H-benzo[1,2-c:4,5-c']dipyrrole-2,6-diyl(1-ethylethylene)oxycarbonyliminohexane-1,6-diyliminocarbonyloxy(2-ethylethylene)] | CCC(n1c(=O)c2c(c1=O)cc1c(c2)c(=O)n(c1=O)*)COC(=O)NCCCCCCNC(=O)OCC(CC)* | 88
1355 | P433660 | poly(1,3-dioxoisoindoline-5,2-diyl{5-[5-(2-pyridyl)-1,3,4-oxadiazol-2-yl]-1,3-phenylene}-1,3-dioxoisoindoline-2,5-diylcarbonylimino{5-[5-(2-pyridyl)-1,3,4-oxadiazol-2-yl]-1,3-phenylene}iminocarbonyl) | *C(=O)Nc1cc(NC(=O)c2ccc3c(c2)C(=O)N(C3=O)c2cc(cc(c2)N2C(=O)c3c(C2=O)cc(cc3)*)c2nnc(o2)c2ccccn2)cc(c1)c1nnc(o1)c1ccccn1 | 164
1356 | P433662 | poly(1,3-dioxoisoindoline-5,2-diyl{5-[5-(2-pyridyl)-1,3,4-oxadiazol-2-yl]-1,3-phenylene}-1,3-dioxoisoindoline-2,5-diylcarbonylimino-1,3-phenylenesulfonyl-1,3-phenyleneiminocarbonyl) | *C(=O)Nc1cccc(c1)S(=O)(=O)c1cccc(c1)NC(=O)c1ccc2c(c1)C(=O)N(C2=O)c1cc(cc(c1)N1C(=O)c2c(C1=O)cc(cc2)*)c1nnc(o1)c1ccccn1 | 173
1357 | P433762 | poly{[4,8-bis(dodecyloxy)-1,3,5,7-tetraoxo-2,3,6,7-tetrahydro-1H,5H-benzo[1,2-c:4,5-c']dipyrrole-2,6-diyl]-1,4-phenylenemethylene-1,4-phenylene} | CCCCCCCCCCCCOc1c2c(=O)n(c(=O)c2c(c2c1c(=O)n(c2=O)c1ccc(cc1)Cc1ccc(cc1)*)OCCCCCCCCCCCC)* | 170
1358 | P433961 | poly[(1,3-dioxoisoindoline-2,5-diyl)-1,3,4-oxadiazole-2,5-diyl(1,3-dioxoisoindoline-5,2-diyl)pentane-1,5-diyloxyhexanedioyloxypentane-1,5-diyl] | O=C(OCCCCCN1C(=O)c2c(C1=O)cc(cc2)c1nnc(o1)*)CCCCC(=O)OCCCCCN1C(=O)c2c(C1=O)cc(cc2)* | 84
1359 | P434032 | poly[(1-{4-[(4-nitrophenyl)diazenyl]phenyl}-2,5-dioxopyrrolidine-3,4-diyl)oxycarbonylimino(4-methyl-1,3-phenylene)iminocarbonyloxy] | *OC(=O)Nc1ccc(c(c1)NC(=O)OC1C(*)C(=O)N(C1=O)c1ccc(cc1)N=Nc1ccc(cc1)[N+](=O)[O-])C | 235
1360 | P434210 | poly[oxy-1,4-phenylenecarbonyl-1,4-phenyleneoxycarbonyl(1,3-dioxoisoindoline-5,2-diyl)hexane-1,6-diyl(1,3-dioxoisoindoline-2,5-diyl)carbonyl] | *CCCCCCN1C(=O)c2c(C1=O)cc(cc2)C(=O)Oc1ccc(cc1)C(=O)c1ccc(cc1)OC(=O)c1ccc2c(c1)C(=O)N(C2=O)* | 112.3
1361 | P440015 | poly[styrene-alt-(maleic anhydride)] | *CC(C1C(=O)OC(=O)C1*)c1ccccc1 | 211
1362 | P450037 | poly(propylene carbonate) | *OC(COC(=O)*)C | 29.3
1363 | P450056 | poly{(butane-1,4-diol)-alt-[trans-cyclohexane-1,4-diyl bis(chloroformate)]} | *OC1CCC(CC1)OC(=O)OCCCCOC(=O)* | 40
1364 | P450064 | poly(trimethylene carbonate) | *CCCOC(=O)O* | -15
1365 | P450065 | poly{(pentane-1,5-diol)-alt-[trans-cyclohexane-1,4-diyl bis(chloroformate)]} | *OC1CCC(CC1)OC(=O)OCCCCCOC(=O)* | -5
1366 | P450066 | poly{(hexane-1,6-diol)-alt-[trans-cyclohexane-1,4-diyl bis(chloroformate)]} | *OC1CCC(CC1)OC(=O)OCCCCCCOC(=O)* | 10
1367 | P450067 | poly{(heptane-1,7-diol)-alt-[trans-cyclohexane-1,4-diyl bis(chloroformate)]} | *OC1CCC(CC1)OC(=O)OCCCCCCCOC(=O)* | -5
1368 | P450077 | poly(2,2-dimethyltrimethylene carbonate) | *OC(=O)OCC(C*)(C)C | 25
1369 | P452057 | poly[oxycarbonyloxybutane-1,4-diyloxycarbonyloxy-1,4-phenylene(dimethylmethylene)-1,4-phenylene] | *Oc1ccc(cc1)C(c1ccc(cc1)OC(=O)OCCCCOC(=O)*)(C)C | 49.2
1370 | P452058 | poly[oxycarbonyloxypentane-1,5-diyloxycarbonyloxy-1,4-phenylene(dimethylmethylene)-1,4-phenylene] | *Oc1ccc(cc1)C(c1ccc(cc1)OC(=O)OCCCCCOC(=O)*)(C)C | 33.4
1371 | P452059 | poly[oxycarbonyloxy-1,3-phenyleneoxycarbonyloxy-1,4-phenylene(dimethylmethylene)-1,4-phenylene] | *Oc1cccc(c1)OC(=O)Oc1ccc(cc1)C(c1ccc(cc1)OC(=O)*)(C)C | 112.6
1372 | P452060 | poly[oxycarbonyloxy-1,4-phenyleneoxycarbonyloxy-1,4-phenylene(dimethylmethylene)-1,4-phenylene] | *Oc1ccc(cc1)OC(=O)Oc1ccc(cc1)C(c1ccc(cc1)OC(=O)*)(C)C | 97
1373 | P452066 | poly{oxycarbonyloxy[1-(tert-butoxymethyl)ethylene]} | *OC(COC(C)(C)C)COC(=O)* | 13
1374 | P452088 | poly{oxycarbonyloxyhexane-1,6-diyloxycarbonyloxy-1,4-phenylene[(dimethyl)methylene]-1,4-phenylene} | *Oc1ccc(cc1)C(c1ccc(cc1)OC(=O)OCCCCCCOC(=O)*)(C)C | 48.4
1375 | P460038 | poly[bis(m-chlorophenoxy)phosphazene] | *N=P(Oc1cccc(c1)Cl)(Oc1cccc(c1)Cl)* | -24
1376 | P460064 | polyaniline | *Nc1ccc(cc1)* | 250
1377 | P460220 | poly[N-(1-adamantylacetyl)ethylenimine] | *CCN(C(=O)CC12CC3CC(C2)CC(C1)C3)* | 139
1378 | P460222 | poly({4,4'-bis[(phenylcarbonyl)methyl]biphenyl}-alt-(3,3'-dibenzoylbenzidine)) | *c1ccc(cc1)c1ccc(cc1)c1nc2ccc(cc2c(c1)c1ccccc1)c1ccc2c(c1)c(cc(n2)*)c1ccccc1 | 350
1379 | P460247 | poly{[1,4-bis(benzoylmethyl)benzene]-alt-(3,3'-dibenzoylbenzidine)} | *c1ccc(cc1)c1c(nc2c(c1c1ccccc1)cc(cc2)c1ccc2c(c1)c(c1ccccc1)c(c(n2)c1ccccc1)*)c1ccccc1 | 370
1380 | P460248 | poly({4,4'-bis[(phenylcarbonyl)methyl]biphenyl}-alt-(3,3'-dibenzoylbenzidine)) | *c1ccc(cc1)c1ccc(cc1)c1c(nc2c(c1c1ccccc1)cc(cc2)c1ccc2c(c1)c(c1ccccc1)c(c(n2)c1ccccc1)*)c1ccccc1 | 420
1381 | P460258 | poly[(4,4''-diacetyl-1,1':4',1''-terphenyl)-alt-(3,3'-dibenzoylbenzidine)] | *c1ccc(cc1)c1ccc(cc1)c1ccc(cc1)c1nc2ccc(cc2c(c1)c1ccccc1)c1ccc2c(c1)c(cc(n2)*)c1ccccc1 | 350
1382 | P460260 | poly{[1,4-bis(benzoylmethyl)benzene]-alt-(3,3'-dibenzoylbenzidine)} | *c1ccc(cc1)c1nc2ccc(cc2c(c1c1ccccc1)c1ccccc1)c1ccc2c(c1)c(c1ccccc1)c(c(n2)*)c1ccccc1 | 370
1383 | P460262 | poly((4,4'-diacetylbiphenyl)-alt-{3,3'-bis[(4'-phenoxybiphenyl-4-yl)carbonyl]benzidine}) | *c1ccc(cc1)c1ccc(cc1)c1nc2ccc(cc2c(c1)c1ccc(cc1)c1ccc(cc1)Oc1ccccc1)c1ccc2c(c1)c(cc(n2)*)c1ccc(cc1)c1ccc(cc1)Oc1ccccc1 | 342
1384 | P460263 | poly((4,4'-diacetylbiphenyl)-alt-{3,3'-bis[4-(biphenyl-4-yloxy)benzoyl]benzidine}) | *c1ccc(cc1)c1ccc(cc1)c1nc2ccc(cc2c(c1)c1ccc(cc1)Oc1ccc(cc1)c1ccccc1)c1ccc2c(c1)c(cc(n2)*)c1ccc(cc1)Oc1ccc(cc1)c1ccccc1 | 307
1385 | P460264 | poly((4,4'-diacetylbiphenyl)-alt-{3,3'-bis[4-(4-phenoxyphenoxy)benzoyl]benzidine}) | *c1ccc(cc1)c1ccc(cc1)c1nc2ccc(cc2c(c1)c1ccc(cc1)Oc1ccc(cc1)Oc1ccccc1)c1ccc2c(c1)c(cc(n2)*)c1ccc(cc1)Oc1ccc(cc1)Oc1ccccc1 | 348
1386 | P462042 | poly[triethoxymethane-alt-(4,4'-methylenedianiline)] | *=CNc1ccc(cc1)Cc1ccc(cc1)N=* | 161
1387 | P462043 | poly[triethoxymethane-alt-(4,4'-ethylenedianiline)] | *=CNc1ccc(cc1)CCc1ccc(cc1)N=* | 125
1388 | P462095 | poly[(4,4'-sulfonyldianiline)-alt-triethoxymethane] | *c1ccc(cc1)NC=Nc1ccc(cc1)S(=O)(=O)* | 163
1389 | P462243 | poly[(decane-1,10-diamine)-alt-(1,1,1-triethoxyethane)] | *CCCCCCCCCCNC(=N*)C | 5
1390 | P462317 | poly({1,4-bis[(4-methylbenzenesulfonato)methyl]benzene}-alt-(4,4'-bipyridine)) | *Cc1ccc(cc1)C[NH+]1CC=C(C=C1)C1=CC[NH+](C=C1)* | 120
1391 | P462492 | poly[(methyl)iminohexane-1,6-diyl(methyl)imino-1,4-phenylenecarbonyl-1,4-phenylene] | *CCCCCCN(c1ccc(cc1)C(=O)c1ccc(cc1)N(C)*)C | 81
1392 | P462493 | poly(methyliminopropane-1,3-diylmethylimino-1,4-phenylenecarbonyl-1,4-phenylene) | *CCCN(c1ccc(cc1)C(=O)c1ccc(cc1)N(C)*)C | 101
1393 | P462494 | poly[(methyl)iminooctane-1,8-diyl(methyl)imino-1,4-phenylenecarbonyl-1,4-phenylene] | *CCCCCCCCN(c1ccc(cc1)C(=O)c1ccc(cc1)N(C)*)C | 50
1394 | P462501 | poly[(pentanoylimino)(1-ethylethylene)] | CCCCC(=O)N(C(CC)C*)* | 50
1395 | P470003 | poly{dichlorodimethylsilane-alt-[1,7-bis(methoxydimethylsilyl)-1,7-dicarba-closo-dodecaborane-12]} | [B]1234[B]567[B]89%10[B]%1115[B]152[B]2%12%13[C]%1431([B]146[C]378([B]92([B]%12%1413)[B]%10%115%13)*)[Si](C)(C)O[Si](C)(C)O[Si](C)(C)* | -34
1396 | P470048 | poly{[p-bis(pyrrolidinodimethylsilyl) benzene]-alt-(3,3',5,5'-tetramethylbiphenyl-4,4'-diol)} | *O[Si](c1ccc(cc1)[Si](Oc1c(C)cc(cc1C)c1cc(C)c(c(c1)C)*)(C)C)(C)C | 67
1397 | P470082 | poly[bis(2-chloro-1,1,2,2-tetramethyldisilyl)methane] | *C[Si]([Si]([Si]([Si](C)(C)*)(C)C)(C)C)(C)C | -68
1398 | P470128 | poly{(p-phenylenebisdimethylsilanol)-alt-[(3,3,3-trifluoropropyl)dichlorosilane]} | *O[Si](c1ccc(cc1)[Si](O[SiH](CCC(F)(F)F)*)(C)C)(C)C | -37
1399 | P470129 | poly{(p-phenylenebisdimethylsilanol)-alt-[dichloro(3,3,4,4,5,5,6,6,7,7,8,8,8-tridecafluorooctyl)methylsilane]} | *O[Si](O[Si](c1ccc(cc1)[Si](C)(C)*)(C)C)(CCC(C(C(C(C(C(F)(F)F)(F)F)(F)F)(F)F)(F)F)(F)F)C | -55
1400 | P470133 | poly(7,7-dimethyl-7-silabicyclo[4.2,0]octa-1,3,5-triene) | *Cc1ccccc1[Si](C)(C)* | 48
1401 | P470141 | poly(2,2-dimethyl-2,3-dihydro-1H-2-silaindene) | *Cc1ccccc1C[Si](C)(C)* | 75
1402 | P470142 | poly(1,1-dipheny-1-silacyclopent-3-ene) | *C/C=C\C[Si](c1ccccc1)(c1ccccc1)* | 18
1403 | P472032 | poly[(3,3,6,6,9,9,12,12,15,15-decamethyl-3,6,9,12,15-pentasilaheptadeca-1,4,7,10,13,16-hexayne)-alt-(1,3-dichlorotetramethyldisiloxane)] | *O[Si](C#C[Si](C#C[Si](C#C[Si](C#C[Si](C#C[Si](C#C[Si](C)(C)*)(C)C)(C)C)(C)C)(C)C)(C)C)(C)C | -12
1404 | P472033 | poly[(3,3,6,6,9,9,12,12-octamethyl-3,6,9,12-tetrasilatetradeca-1,4,7,10,13-pentayne)-alt-(1,3-dichlorotetramethyldisiloxane)] | *O[Si](C#C[Si](C#C[Si](C#C[Si](C#C[Si](C#C[Si](C)(C)*)(C)C)(C)C)(C)C)(C)C)(C)C | -16.1
1405 | P472095 | poly[(11-{4-[(E)-2-(4-butoxyphenyl)ethenyl]phenoxy}undecyl)(methyl)siloxane] | CCCCOc1ccc(cc1)/C=C/c1ccc(cc1)OCCCCCCCCCCC[Si](O*)(C)* | 58
1406 | P472096 | poly[(11-{4-[(E)-2-(4-methoxyphenyl)ethenyl]phenoxy}undecyl)(methyl)siloxane] | COc1ccc(cc1)/C=C/c1ccc(cc1)OCCCCCCCCCCC[Si](O*)(C)* | 55
1407 | P472097 | poly[(11-{4-[(E)-2-(4-cyanophenyl)ethenyl]phenoxy}undecyl)(methyl)siloxane] | *O[Si](CCCCCCCCCCCOc1ccc(cc1)/C=C/c1ccc(cc1)C#N)(C)* | -120
1408 | P472098 | poly[(5-{4-[(E)-2-(4-methoxyphenyl)ethenyl]phenoxy}pentyl)(methyl)siloxane] | COc1ccc(cc1)/C=C/c1ccc(cc1)OCCCCC[Si](O*)(C)* | 52
1409 | P472191 | poly(oxy{11-[4'-(4-ethoxybenzoyloxy)biphenyl-4-yloxy]-11-oxoundecyl}(methyl)silanediyl) | CCOc1ccc(cc1)C(=O)Oc1ccc(cc1)c1ccc(cc1)OC(=O)CCCCCCCCCC[Si](O*)(C)* | 103.4
1410 | P472213 | poly[oxy(diphenylsilanediyl)-1,4-phenylene(diphenylsilanediyl)] | *O[Si](c1ccccc1)(c1ccccc1)c1ccc(cc1)[Si](c1ccccc1)(c1ccccc1)* | 127
1411 | P472240 | poly[oxy(dimethylsilanediyl)naphthalene-1,5-diyl(dimethylsilanediyl)] | *O[Si](c1cccc2c1cccc2[Si](C)(C)*)(C)C | 62
1412 | P472241 | poly[oxy(dimethylsilanediyl)naphthalene-2,6-diyl(dimethylsilanediyl)] | *O[Si](c1ccc2c(c1)ccc(c2)[Si](C)(C)*)(C)C | 29
1413 | P472261 | poly[oxy(dimethylsilanediyl){2,5-bis[2-(benzyloxy)ethoxy]-1,4-phenylene}(dimethylsilanediyl)] | *O[Si](c1cc(OCCOCc2ccccc2)c(cc1OCCOCc1ccccc1)[Si](C)(C)*)(C)C | 76
1414 | P472277 | poly[(dimethyl)silanediylethyne-1,2-diyl-1,3-phenyleneethyne-1,2-diyl] | *C#Cc1cccc(c1)C#C[Si](C)(C)* | 50
1415 | P472312 | cyclo-poly[(3-{4-[(cholesteryloxy)carbonyl]phenoxy}propyl)(methyl)siloxane] | *O[Si](CCCOc1ccc(cc1)C(=O)OC1CCC2(C(=CCC3C2CCC2(C3CCC2C(CCCC(C)C)C)C)C1)C)(C)* | 61.1
1416 | P472329 | cyclo-poly[oxy(dimethylsilanediyl)pyrene-1,6-diyl(dimethylsilanediyl)] | *O[Si](c1ccc2c3c1ccc1c3c(cc2)c(cc1)[Si](C)(C)*)(C)C | 65
1417 | P490018 | poly{[alph,alpha'-dicyano-alpha,alpha'-bis(N-morpholino)p-xylene]-alt-[bis(4-fluorophenyl) sulfone]} | *c1ccc(cc1)C(=O)c1ccc(cc1)C(=O)c1ccc(cc1)S(=O)(=O)* | 228
1418 | P490019 | poly{[alph,alpha'-dicyano-alpha,alpha'-bis(N-morpholino)m-xylene]-alt-[bis(4-fluorophenyl) sulfone]} | *c1ccc(cc1)C(=O)c1cccc(c1)C(=O)c1ccc(cc1)S(=O)(=O)* | 208
1419 | P492022 | poly[(2,5-dibenzylidenecyclopentanone)-alt-(isophthaloyl dichloride)] | *c1ccc(cc1)C=C1CCC(=Cc2ccc(cc2)C(=O)c2cccc(c2)C(=O)*)C1=O | 190
1420 | P492035 | poly(bicyclo[2.2.1]hept-5-ene-2,3-diylcarbonyl) | *C(=O)C1=C(*)C2CC1C=C2 | 94
1421 | P492036 | poly(bicyclo[2.2.1]hept-5-ene-2,3-diylcarbonyl) | *C(=O)C1C2C=CC(C1*)C2 | 77
1422 | P500007 | poly(4-hydroxy-3,5-dimethylbenzenesulfonyl chloride) | *OS(=O)(=O)c1cc(C)c(c(c1)C)* | 153
1423 | P500010 | poly[ethylenediamine-alt-(benzene-1,3-disulfonyl dichloride)] | *c1cccc(c1)S(=O)(=O)NCCNS(=O)(=O)* | 107
1424 | P500015 | poly[(hexane-1,6-diamine)-alt-(benzene-1,3-disulfonyl dichloride)] | *c1cccc(c1)S(=O)(=O)NCCCCCCNS(=O)(=O)* | 67
1425 | P500028 | poly[(propane-1,3-diamine)-alt-(benzene-1,3-disulfonyl dichloride)] | *c1cccc(c1)S(=O)(=O)NCCCNS(=O)(=O)* | 92
1426 | P500029 | poly[(butane-1,4-diamine)-alt-(benzene-1,3-disulfonyl dichloride)] | *c1cccc(c1)S(=O)(=O)NCCCCNS(=O)(=O)* | 82
1427 | P500030 | poly[(pentane-1,5-diamine)-alt-(benzene-1,3-disulfonyl dichloride)] | *c1cccc(c1)S(=O)(=O)NCCCCCNS(=O)(=O)* | 74
1428 | P512022 | poly{[1,4-bis(heptyloxy)-2,5-diiodobenzene]-alt-(p-divinylbenzene)} | CCCCCCCOc1cc(/C=C/c2ccc(cc2)*)c(cc1/C=C/*)OCCCCCCC | 46
1429 | P512023 | poly{[1,4-bis(nonyloxy)-2,5-diiodobenzene]-alt-(p-divinylbenzene)} | CCCCCCCCCOc1cc(/C=C/c2ccc(cc2)*)c(cc1/C=C/*)OCCCCCCCCC | 44
1430 | P512024 | poly{[1,4-bis(dodecyloxy)-2,5-diiodobenzene]-alt-(p-divinylbenzene)} | CCCCCCCCCCCCOc1cc(/C=C/c2ccc(cc2)*)c(cc1/C=C/*)OCCCCCCCCCCCC | 38
1431 | P512025 | poly{[1,4-bis(hexadecyloxy)-2,5-diiodobenzene]-alt-(p-divinylbenzene)} | CCCCCCCCCCCCCCCCOc1cc(/C=C/c2ccc(cc2)*)c(cc1/C=C/*)OCCCCCCCCCCCCCCCC | 33
1432 | P520022 | poly(2,2,2-trifluoroethyl 2-fluoroacrylate) | *CC(C(=O)OCC(F)(F)F)(F)* | 123
1433 | P520023 | poly(2,2,3,3,3-pentafluoropropyl 2-fluoroacrylate) | *CC(C(=O)OCC(C(F)(F)F)(F)F)(F)* | 97
1434 | P520024 | poly(2,2,3,3-tetrafluoropropyl 2-fluoroacrylate) | *CC(C(=O)OCC(C(F)F)(F)F)(F)* | 95
1435 | P520025 | poly(2,2,3,3,4,4,5,5-octafluoropentyl 2-fluoroacrylate) | *CC(C(=O)OCC(C(C(C(F)F)(F)F)(F)F)(F)F)(F)* | 65
1436 | P522008 | poly(2,2,3,3,4,4,4-heptafluorobutyl 2-fluoroacrylate) | *CC(C(=O)OCC(C(C(F)(F)F)(F)F)(F)F)(F)* | 75
1437 | P522009 | poly(2,2,3,3,4,4,5,5,5-nonafluoropentyl 2-fluoroacrylate) | *CC(C(=O)OCC(C(C(C(F)(F)F)(F)F)(F)F)(F)F)(F)* | 63
1438 | P522016 | poly(3,3,4,4,5,5,6,6,6-nonafluorohexyl 2-fluoroacrylate) | *CC(C(=O)OCCC(C(C(C(F)(F)F)(F)F)(F)F)(F)F)(F)* | 6
1439 | P522017 | poly(3,3,4,4,5,5,6,6,7,7,8,8,8-tridecafluorooctyl 2-fluoroacrylate) | *CC(C(=O)OCCC(C(C(C(C(C(F)(F)F)(F)F)(F)F)(F)F)(F)F)(F)F)(F)* | 53
1440 | P522018 | poly(3,3,4,4,5,5,6,6,7,7,8,8,9,9,10,10,11,11,12,12,12-henicosafluorododecyl 2-fluoroacrylate) | *CC(C(=O)OCCC(C(C(C(C(C(F)(F)F)(F)F)(F)F)(F)F)(F)F)(F)F)(F)* | 53